{"text_format":"3","workbook":"xlsx","n_sheets":2,"sheets":["Spectra","Setup"],"not_rendered":{"macros":1},"read":"whole","date_system":"1900"}

{"sheet":"Spectra","index":0,"n_rows":89,"n_cols":11,"rows_kept":89}
[null,"B1000001","B1000002","B1000003","B1000004","B1000005","B1000006","B1000007","B1000008","B1000009","B1000010"]
[{"v":380,"d":"380.00"},{"v":0.10224398970603943,"d":"0.10224"},{"v":0.16204500198364258,"d":"0.16205"},{"v":0.11855199187994003,"d":"0.11855"},{"v":0.06788099557161331,"d":"0.06788"},{"v":0.16036298871040344,"d":"0.16036"},{"v":0.11275899410247803,"d":"0.11276"},{"v":0.1281459927558899,"d":"0.12815"},{"v":0.22637799382209778,"d":"0.22638"},{"v":0.17686697840690613,"d":"0.17687"},{"v":0.15982399880886078,"d":"0.15982"}]
[{"v":385,"d":"385.00"},{"v":0.0816039890050888,"d":"0.08160"},{"v":0.13858599960803986,"d":"0.13859"},{"v":0.0973689928650856,"d":"0.09737"},{"v":0.0514339953660965,"d":"0.05143"},{"v":0.13607999682426453,"d":"0.13608"},{"v":0.09325499087572098,"d":"0.09325"},{"v":0.10767099261283875,"d":"0.10767"},{"v":0.2035840004682541,"d":"0.20358"},{"v":0.15541598200798035,"d":"0.15542"},{"v":0.13711999356746674,"d":"0.13712"}]
[{"v":390,"d":"390.00"},{"v":0.06353799998760223,"d":"0.06354"},{"v":0.11640399694442749,"d":"0.11640"},{"v":0.07835099846124649,"d":"0.07835"},{"v":0.03804699704051018,"d":"0.03805"},{"v":0.11333499848842621,"d":"0.11333"},{"v":0.0758029967546463,"d":"0.07580"},{"v":0.0889429897069931,"d":"0.08894"},{"v":0.18041299283504486,"d":"0.18041"},{"v":0.1344739943742752,"d":"0.13447"},{"v":0.11573999375104904,"d":"0.11574"}]
[{"v":395,"d":"395.00"},{"v":0.048166997730731964,"d":"0.04817"},{"v":0.0959559977054596,"d":"0.09596"},{"v":0.061708997935056686,"d":"0.06171"},{"v":0.027531998232007027,"d":"0.02753"},{"v":0.09258099645376205,"d":"0.09258"},{"v":0.0605589933693409,"d":"0.06056"},{"v":0.07222099602222443,"d":"0.07222"},{"v":0.1574779897928238,"d":"0.15748"},{"v":0.11453599482774734,"d":"0.11454"},{"v":0.09609600156545639,"d":"0.09610"}]
[{"v":400,"d":"400.00"},{"v":0.03545999899506569,"d":"0.03546"},{"v":0.07756699621677399,"d":"0.07757"},{"v":0.047512996941804886,"d":"0.04751"},{"v":0.019595999270677567,"d":"0.01960"},{"v":0.07412999123334885,"d":"0.07413"},{"v":0.047551997005939484,"d":"0.04755"},{"v":0.05763699859380722,"d":"0.05764"},{"v":0.13533100485801697,"d":"0.13533"},{"v":0.09599599987268448,"d":"0.09600"},{"v":0.07847399264574051,"d":"0.07847"}]
[{"v":405,"d":"405.00"},{"v":0.025269998237490654,"d":"0.02527"},{"v":0.06142999604344368,"d":"0.06143"},{"v":0.035711999982595444,"d":"0.03571"},{"v":0.01388199906796217,"d":"0.01388"},{"v":0.058145999908447266,"d":"0.05815"},{"v":0.03670799732208252,"d":"0.03671"},{"v":0.04520599916577339,"d":"0.04521"},{"v":0.11444099247455597,"d":"0.11444"},{"v":0.07914099842309952,"d":"0.07914"},{"v":0.06302899867296219,"d":"0.06303"}]
[{"v":410,"d":"410.00"},{"v":0.017358999699354172,"d":"0.01736"},{"v":0.04760999605059624,"d":"0.04761"},{"v":0.026159998029470444,"d":"0.02616"},{"v":0.010007999837398529,"d":"0.01001"},{"v":0.04465499892830849,"d":"0.04465"},{"v":0.02787499874830246,"d":"0.02787"},{"v":0.03484499827027321,"d":"0.03484"},{"v":0.09517799317836761,"d":"0.09518"},{"v":0.06414799392223358,"d":"0.06415"},{"v":0.049800995737314224,"d":"0.04980"}]
[{"v":415,"d":"415.00"},{"v":0.011441999115049839,"d":"0.01144"},{"v":0.03606099635362625,"d":"0.03606"},{"v":0.018640998750925064,"d":"0.01864"},{"v":7.599999662488699E-3,"d":"0.00760"},{"v":0.033569999039173126,"d":"0.03357"},{"v":0.02084299921989441,"d":"0.02084"},{"v":0.026401998475193977,"d":"0.02640"},{"v":0.07780599594116211,"d":"0.07781"},{"v":0.05109099671244621,"d":"0.05109"},{"v":0.03872700035572052,"d":"0.03873"}]
[{"v":420,"d":"420.00"},{"v":0.007205999922007322,"d":"0.00721"},{"v":0.026649998500943184,"d":"0.02665"},{"v":0.012900999747216702,"d":"0.01290"},{"v":0.006310999859124422,"d":"0.00631"},{"v":0.024714000523090363,"d":"0.02471"},{"v":0.015378999523818493,"d":"0.01538"},{"v":0.0196749996393919,"d":"0.01967"},{"v":0.062476996332407,"d":"0.06248"},{"v":0.039952997118234634,"d":"0.03995"},{"v":0.029666997492313385,"d":"0.02967"}]
[{"v":425,"d":"425.00"},{"v":0.004342000000178814,"d":"0.00434"},{"v":0.019181998446583748,"d":"0.01918"},{"v":0.00866799894720316,"d":"0.00867"},{"v":0.005834000185132027,"d":"0.00583"},{"v":0.017850998789072037,"d":"0.01785"},0.011235999874770641,{"v":0.014437999576330185,"d":"0.01444"},{"v":0.04923999682068825,"d":"0.04924"},{"v":0.030646000057458878,"d":"0.03065"},{"v":0.022425999864935875,"d":"0.02243"}]
[{"v":430,"d":"430.00"},{"v":2.55799968726933E-3,"d":"0.00256"},{"v":0.013421999290585518,"d":"0.01342"},{"v":0.005674999672919512,"d":"0.00567"},{"v":0.005909999366849661,"d":"0.00591"},{"v":0.012709000147879124,"d":"0.01271"},{"v":0.00817899964749813,"d":"0.00818"},{"v":0.010456999763846397,"d":"0.01046"},{"v":0.03805599734187126,"d":"0.03806"},{"v":0.02302599884569645,"d":"0.02303"},{"v":0.016777999699115753,"d":"0.01678"}]
[{"v":435,"d":"435.00"},{"v":1.5950000379234552E-3,"d":"0.00160"},{"v":0.009119999594986439,"d":"0.00912"},{"v":3.6719997879117727E-3,"d":"0.00367"},{"v":0.006327999755740166,"d":"0.00633"},{"v":0.009007999673485756,"d":"0.00901"},{"v":0.005988999269902706,"d":"0.00599"},{"v":0.007507999427616596,"d":"0.00751"},{"v":0.02881299890577793,"d":"0.02881"},{"v":0.016916999593377113,"d":"0.01692"},{"v":0.012484999373555183,"d":"0.01248"}]
[{"v":440,"d":"440.00"},{"v":1.2279999209567904E-3,"d":"0.00123"},{"v":6.0270000249147415E-3,"d":"0.00603"},{"v":2.4319998919963837E-3,"d":"0.00243"},{"v":0.006922999396920204,"d":"0.00692"},{"v":0.00647599995136261,"d":"0.00648"},{"v":0.00447099981829524,"d":"0.00447"},{"v":5.384999793022871E-3,"d":"0.00538"},{"v":0.02134699933230877,"d":"0.02135"},{"v":0.012124999426305294,"d":"0.01212"},{"v":0.009312999434769154,"d":"0.00931"}]
[{"v":445,"d":"445.00"},{"v":1.2679999927058816E-3,"d":"0.00127"},{"v":3.9079999551177025E-3,"d":"0.00391"},{"v":1.7629998037591577E-3,"d":"0.00176"},{"v":0.007570999674499035,"d":"0.00757"},{"v":0.004860999993979931,"d":"0.00486"},{"v":0.003461000043898821,"d":"0.00346"},{"v":3.902999684214592E-3,"d":"0.00390"},{"v":0.015461998991668224,"d":"0.01546"},{"v":0.008450999855995178,"d":"0.00845"},{"v":0.007044999394565821,"d":"0.00704"}]
[{"v":450,"d":"450.00"},{"v":1.5669999411329627E-3,"d":"0.00157"},{"v":0.00255099986679852,"d":"0.00255"},{"v":1.501999911852181E-3,"d":"0.00150"},{"v":0.008183999918401241,"d":"0.00818"},{"v":0.003940999507904053,"d":"0.00394"},{"v":2.8200000524520874E-3,"d":"0.00282"},{"v":2.9060000088065863E-3,"d":"0.00291"},{"v":0.010946999303996563,"d":"0.01095"},{"v":0.005705999676138163,"d":"0.00571"},{"v":0.005482999607920647,"d":"0.00548"}]
[{"v":455,"d":"455.00"},{"v":0.002005999907851219,"d":"0.00201"},{"v":1.7689999658614397E-3,"d":"0.00177"},{"v":1.5160000184550881E-3,"d":"0.00152"},{"v":0.008700000122189522,"d":"0.00870"},{"v":0.003522999817505479,"d":"0.00352"},{"v":2.4389999452978373E-3,"d":"0.00244"},{"v":0.002264999784529209,"d":"0.00226"},{"v":7.5869993306696415E-3,"d":"0.00759"},{"v":3.7139998748898506E-3,"d":"0.00371"},{"v":0.004457999486476183,"d":"0.00446"}]
[{"v":460,"d":"460.00"},{"v":2.4979999288916588E-3,"d":"0.00250"},{"v":1.4059998793527484E-3,"d":"0.00141"},{"v":1.7019999213516712E-3,"d":"0.00170"},{"v":0.009085999801754951,"d":"0.00909"},{"v":0.003449999960139394,"d":"0.00345"},{"v":0.002230999758467078,"d":"0.00223"},{"v":1.8759999657049775E-3,"d":"0.00188"},{"v":5.1809996366500854E-3,"d":"0.00518"},{"v":0.002319999970495701,"d":"0.00232"},{"v":0.00382799981161952,"d":"0.00383"}]
[{"v":465,"d":"465.00"},{"v":0.002980999881401658,"d":"0.00298"},{"v":1.3329999055713415E-3,"d":"0.00133"},{"v":0.001981999957934022,"d":"0.00198"},{"v":9.323999285697937E-3,"d":"0.00932"},{"v":0.003594999900087714,"d":"0.00359"},{"v":2.1329999435693026E-3,"d":"0.00213"},{"v":1.6560000367462635E-3,"d":"0.00166"},{"v":3.5379999317228794E-3,"d":"0.00354"},{"v":1.3889999827370048E-3,"d":"0.00139"},{"v":3.4749999176710844E-3,"d":"0.00347"}]
[{"v":470,"d":"470.00"},{"v":0.003413999918848276,"d":"0.00341"},{"v":1.4489998575299978E-3,"d":"0.00145"},{"v":2.2960000205785036E-3,"d":"0.00230"},{"v":0.009410999715328217,"d":"0.00941"},{"v":3.8580000400543213E-3,"d":"0.00386"},{"v":0.002096999902278185,"d":"0.00210"},{"v":1.5459998976439238E-3,"d":"0.00155"},{"v":2.4939998984336853E-3,"d":"0.00249"},{"v":8.0699991667643189E-4,"d":"0.00081"},{"v":0.00330799981020391,"d":"0.00331"}]
[{"v":475,"d":"475.00"},{"v":3.7709998432546854E-3,"d":"0.00377"},{"v":1.6729999333620071E-3,"d":"0.00167"},{"v":2.6069998275488615E-3,"d":"0.00261"},{"v":0.009354999288916588,"d":"0.00935"},{"v":0.004165999591350555,"d":"0.00417"},{"v":2.091999864205718E-3,"d":"0.00209"},{"v":1.5009999042376876E-3,"d":"0.00150"},{"v":1.9039998296648264E-3,"d":"0.00190"},{"v":4.839999892283231E-4,"d":"0.00048"},{"v":0.003254999639466405,"d":"0.00325"}]
[{"v":480,"d":"480.00"},{"v":0.004040999803692102,"d":"0.00404"},{"v":1.9469998078420758E-3,"d":"0.00195"},{"v":2.8869998641312122E-3,"d":"0.00289"},{"v":0.00916999951004982,"d":"0.00917"},{"v":0.004466999787837267,"d":"0.00447"},{"v":2.0979999098926783E-3,"d":"0.00210"},{"v":1.4899998204782605E-3,"d":"0.00149"},{"v":1.6459999606013298E-3,"d":"0.00165"},{"v":3.4399997093714774E-4,"d":"0.00034"},{"v":3.2649999484419823E-3,"d":"0.00326"}]
[{"v":485,"d":"485.00"},{"v":0.004220999777317047,"d":"0.00422"},{"v":2.2289997432380915E-3,"d":"0.00223"},{"v":3.1229997985064983E-3,"d":"0.00312"},{"v":0.008874999359250069,"d":"0.00887"},{"v":0.004725999664515257,"d":"0.00473"},{"v":2.1019999403506517E-3,"d":"0.00210"},{"v":1.4959999825805426E-3,"d":"0.00150"},{"v":1.6229999018833041E-3,"d":"0.00162"},{"v":3.309999592602253E-4,"d":"0.00033"},{"v":0.003299999749287963,"d":"0.00330"}]
[{"v":490,"d":"490.00"},{"v":0.004314999561756849,"d":"0.00431"},{"v":2.4919998832046986E-3,"d":"0.00249"},{"v":3.3069998025894165E-3,"d":"0.00331"},{"v":8.489999920129776E-3,"d":"0.00849"},{"v":0.004920999985188246,"d":"0.00492"},{"v":2.1009999327361584E-3,"d":"0.00210"},{"v":1.5059999423101544E-3,"d":"0.00151"},{"v":1.7539998516440392E-3,"d":"0.00175"},{"v":4.0199997602030635E-4,"d":"0.00040"},{"v":3.3359997905790806E-3,"d":"0.00334"}]
[{"v":495,"d":"495.00"},{"v":0.00433299969881773,"d":"0.00433"},{"v":2.718999981880188E-3,"d":"0.00272"},{"v":3.4399996511638165E-3,"d":"0.00344"},{"v":0.008036999963223934,"d":"0.00804"},{"v":0.005042999982833862,"d":"0.00504"},{"v":2.0939998794347048E-3,"d":"0.00209"},{"v":1.5160000184550881E-3,"d":"0.00152"},{"v":0.001978999935090542,"d":"0.00198"},{"v":5.2599998889490962E-4,"d":"0.00053"},{"v":3.3589997328817844E-3,"d":"0.00336"}]
[{"v":500,"d":"500.00"},{"v":4.2849997989833355E-3,"d":"0.00428"},{"v":2.9009997379034758E-3,"d":"0.00290"},{"v":0.003524000057950616,"d":"0.00352"},{"v":0.007537999656051397,"d":"0.00754"},{"v":5.090000107884407E-3,"d":"0.00509"},{"v":2.0829997956752777E-3,"d":"0.00208"},{"v":1.5259998617693782E-3,"d":"0.00153"},{"v":2.2509999107569456E-3,"d":"0.00225"},{"v":6.809999467805028E-4,"d":"0.00068"},{"v":0.003360999748110771,"d":"0.00336"}]
[{"v":505,"d":"505.00"},{"v":0.004185999743640423,"d":"0.00419"},{"v":0.003035999834537506,"d":"0.00304"},{"v":0.003567999927327037,"d":"0.00357"},{"v":0.007009999826550484,"d":"0.00701"},{"v":0.005065999459475279,"d":"0.00507"},{"v":2.0729999523609877E-3,"d":"0.00207"},{"v":1.5379999531432986E-3,"d":"0.00154"},{"v":0.002536999760195613,"d":"0.00254"},{"v":8.5399998351931572E-4,"d":"0.00085"},{"v":0.003339999821037054,"d":"0.00334"}]
[{"v":510,"d":"510.00"},{"v":0.004048999864608049,"d":"0.00405"},{"v":3.1270000617951155E-3,"d":"0.00313"},{"v":3.5769997630268335E-3,"d":"0.00358"},{"v":0.006470999680459499,"d":"0.00647"},{"v":0.004979999735951424,"d":"0.00498"},{"v":0.002067999914288521,"d":"0.00207"},{"v":1.5569999814033508E-3,"d":"0.00156"},{"v":0.00281299976631999,"d":"0.00281"},{"v":1.0349999647587538E-3,"d":"0.00103"},{"v":0.003298999974504113,"d":"0.00330"}]
[{"v":515,"d":"515.00"},{"v":3.8859997875988483E-3,"d":"0.00389"},{"v":3.1789999920874834E-3,"d":"0.00318"},{"v":3.5609998740255833E-3,"d":"0.00356"},{"v":5.9359995648264885E-3,"d":"0.00594"},{"v":4.8409998416900635E-3,"d":"0.00484"},{"v":2.073999959975481E-3,"d":"0.00207"},{"v":1.5849999617785215E-3,"d":"0.00158"},{"v":0.00306499982252717,"d":"0.00306"},{"v":1.2199998600408435E-3,"d":"0.00122"},{"v":3.2420000061392784E-3,"d":"0.00324"}]
[{"v":520,"d":"520.00"},{"v":3.7090000696480274E-3,"d":"0.00371"},{"v":0.003197999903932214,"d":"0.00320"},{"v":3.5269998479634523E-3,"d":"0.00353"},{"v":0.005417999345809221,"d":"0.00542"},{"v":4.6619996428489685E-3,"d":"0.00466"},{"v":2.0939998794347048E-3,"d":"0.00209"},{"v":1.627999939955771E-3,"d":"0.00163"},{"v":3.284999867901206E-3,"d":"0.00328"},{"v":1.408000010997057E-3,"d":"0.00141"},{"v":0.003173999721184373,"d":"0.00317"}]
[{"v":525,"d":"525.00"},{"v":3.5279998555779457E-3,"d":"0.00353"},{"v":0.003192999865859747,"d":"0.00319"},{"v":3.4829997457563877E-3,"d":"0.00348"},{"v":0.004924999549984932,"d":"0.00492"},{"v":0.004453999921679497,"d":"0.00445"},{"v":0.002130999928340316,"d":"0.00213"},{"v":1.6899999463930726E-3,"d":"0.00169"},{"v":0.003468999871984124,"d":"0.00347"},{"v":1.5979999443516135E-3,"d":"0.00160"},{"v":0.003100999863818288,"d":"0.00310"}]
[{"v":530,"d":"530.00"},{"v":0.003350999904796481,"d":"0.00335"},{"v":0.003170999698340893,"d":"0.00317"},{"v":0.0034339998383075,"d":"0.00343"},{"v":0.00446499977260828,"d":"0.00446"},{"v":0.004227999597787857,"d":"0.00423"},{"v":2.1879998967051506E-3,"d":"0.00219"},{"v":1.771999872289598E-3,"d":"0.00177"},{"v":3.6159998271614313E-3,"d":"0.00362"},{"v":0.001792999915778637,"d":"0.00179"},{"v":3.0289997812360525E-3,"d":"0.00303"}]
[{"v":535,"d":"535.00"},{"v":3.1849998049438E-3,"d":"0.00318"},{"v":3.1389999203383923E-3,"d":"0.00314"},{"v":3.3859997056424618E-3,"d":"0.00339"},{"v":0.004041999578475952,"d":"0.00404"},{"v":0.003995999693870544,"d":"0.00400"},{"v":2.2659997921437025E-3,"d":"0.00227"},{"v":1.8779998645186424E-3,"d":"0.00188"},{"v":0.003729999763891101,"d":"0.00373"},{"v":1.991999801248312E-3,"d":"0.00199"},{"v":2.9639997519552708E-3,"d":"0.00296"}]
[{"v":540,"d":"540.00"},{"v":3.0349998269230127E-3,"d":"0.00303"},{"v":3.1039996538311243E-3,"d":"0.00310"},{"v":0.003341999836266041,"d":"0.00334"},{"v":0.003658999688923359,"d":"0.00366"},{"v":3.7659998051822186E-3,"d":"0.00377"},{"v":2.3629998322576284E-3,"d":"0.00236"},{"v":0.002005999907851219,"d":"0.00201"},{"v":3.813999705016613E-3,"d":"0.00381"},{"v":2.1989999804645777E-3,"d":"0.00220"},{"v":2.9089997988194227E-3,"d":"0.00291"}]
[{"v":545,"d":"545.00"},{"v":2.9039999935775995E-3,"d":"0.00290"},{"v":3.069999860599637E-3,"d":"0.00307"},{"v":0.003305999794974923,"d":"0.00331"},{"v":0.00331699987873435,"d":"0.00332"},{"v":3.544999985024333E-3,"d":"0.00354"},{"v":2.4789997842162848E-3,"d":"0.00248"},{"v":0.0021569998934865,"d":"0.00216"},{"v":3.8729996886104345E-3,"d":"0.00387"},{"v":2.4129997473210096E-3,"d":"0.00241"},{"v":0.002867999952286482,"d":"0.00287"}]
[{"v":550,"d":"550.00"},{"v":0.00279300007969141,"d":"0.00279"},{"v":3.0419998802244663E-3,"d":"0.00304"},{"v":0.003276999806985259,"d":"0.00328"},{"v":3.0159996822476387E-3,"d":"0.00302"},{"v":3.3390000462532043E-3,"d":"0.00334"},{"v":2.610999858006835E-3,"d":"0.00261"},{"v":0.002327999798581004,"d":"0.00233"},{"v":0.003910999745130539,"d":"0.00391"},{"v":2.6359998155385256E-3,"d":"0.00264"},{"v":2.8429999947547913E-3,"d":"0.00284"}]
[{"v":555,"d":"555.00"},{"v":0.002702999860048294,"d":"0.00270"},{"v":0.003022999968379736,"d":"0.00302"},{"v":3.2569998875260353E-3,"d":"0.00326"},{"v":0.002751999767497182,"d":"0.00275"},{"v":0.003152999794110656,"d":"0.00315"},{"v":2.7570000384002924E-3,"d":"0.00276"},{"v":0.002516999840736389,"d":"0.00252"},{"v":0.003932999912649393,"d":"0.00393"},{"v":0.002865999937057495,"d":"0.00287"},{"v":0.002833999926224351,"d":"0.00283"}]
[{"v":560,"d":"560.00"},{"v":0.002633000025525689,"d":"0.00263"},{"v":3.0129998922348022E-3,"d":"0.00301"},{"v":0.003244999796152115,"d":"0.00324"},{"v":0.002524999901652336,"d":"0.00252"},{"v":2.9889997094869614E-3,"d":"0.00299"},{"v":0.002911999821662903,"d":"0.00291"},{"v":2.7209999971091747E-3,"d":"0.00272"},{"v":3.9429995231330395E-3,"d":"0.00394"},{"v":3.1049998942762613E-3,"d":"0.00310"},{"v":2.8419997543096542E-3,"d":"0.00284"}]
[{"v":565,"d":"565.00"},{"v":2.5809998624026775E-3,"d":"0.00258"},{"v":3.014999907463789E-3,"d":"0.00301"},{"v":3.2389997504651546E-3,"d":"0.00324"},{"v":2.3289998061954975E-3,"d":"0.00233"},{"v":2.8479997999966145E-3,"d":"0.00285"},{"v":3.0719998758286238E-3,"d":"0.00307"},{"v":0.0029359997715801,"d":"0.00294"},{"v":3.9450000040233135E-3,"d":"0.00395"},{"v":3.347999881953001E-3,"d":"0.00335"},{"v":2.8649999294430017E-3,"d":"0.00286"}]
[{"v":570,"d":"570.00"},{"v":2.5459998287260532E-3,"d":"0.00255"},{"v":3.0269997660070658E-3,"d":"0.00303"},{"v":0.003237999975681305,"d":"0.00324"},{"v":2.1609999239444733E-3,"d":"0.00216"},{"v":2.7309998404234648E-3,"d":"0.00273"},{"v":3.2339999452233315E-3,"d":"0.00323"},{"v":3.1569998245686293E-3,"d":"0.00316"},{"v":0.003940999507904053,"d":"0.00394"},{"v":0.003595999674871564,"d":"0.00360"},{"v":2.9009997379034758E-3,"d":"0.00290"}]
[{"v":575,"d":"575.00"},{"v":0.002523999661207199,"d":"0.00252"},{"v":0.00304899993352592,"d":"0.00305"},{"v":3.2399999909102917E-3,"d":"0.00324"},{"v":0.002015999983996153,"d":"0.00202"},{"v":2.636999823153019E-3,"d":"0.00264"},{"v":3.3929997589439154E-3,"d":"0.00339"},{"v":0.003378999652341008,"d":"0.00338"},{"v":0.003933999687433243,"d":"0.00393"},{"v":3.8449999410659075E-3,"d":"0.00384"},{"v":0.002948999870568514,"d":"0.00295"}]
[{"v":580,"d":"580.00"},{"v":2.5130000431090593E-3,"d":"0.00251"},{"v":3.0789996962994337E-3,"d":"0.00308"},{"v":3.2420000061392784E-3,"d":"0.00324"},{"v":1.8919999711215496E-3,"d":"0.00189"},{"v":2.5639997329562902E-3,"d":"0.00256"},{"v":3.543999744579196E-3,"d":"0.00354"},{"v":3.5979996901005507E-3,"d":"0.00360"},{"v":0.003924000076949596,"d":"0.00392"},{"v":0.004090999718755484,"d":"0.00409"},{"v":0.003005000064149499,"d":"0.00301"}]
[{"v":585,"d":"585.00"},{"v":0.002509000012651086,"d":"0.00251"},{"v":3.1139999628067017E-3,"d":"0.00311"},{"v":0.003242999780923128,"d":"0.00324"},{"v":1.7829998396337032E-3,"d":"0.00178"},{"v":0.002509000012651086,"d":"0.00251"},{"v":3.6839996464550495E-3,"d":"0.00368"},{"v":0.00380899989977479,"d":"0.00381"},{"v":0.003913999535143375,"d":"0.00391"},{"v":0.00433299969881773,"d":"0.00433"},{"v":0.003066000062972307,"d":"0.00307"}]
[{"v":590,"d":"590.00"},{"v":0.002509000012651086,"d":"0.00251"},{"v":0.003152999794110656,"d":"0.00315"},{"v":0.003237999975681305,"d":"0.00324"},{"v":1.6859999159350991E-3,"d":"0.00169"},{"v":2.4709999561309814E-3,"d":"0.00247"},{"v":0.00380899989977479,"d":"0.00381"},{"v":0.004008999560028315,"d":"0.00401"},{"v":3.9019999094307423E-3,"d":"0.00390"},{"v":0.00456599984318018,"d":"0.00457"},{"v":0.003129000077024102,"d":"0.00313"}]
[{"v":595,"d":"595.00"},{"v":2.5119998026639223E-3,"d":"0.00251"},{"v":0.00319199962541461,"d":"0.00319"},{"v":0.003226999891921878,"d":"0.00323"},{"v":1.5979999443516135E-3,"d":"0.00160"},{"v":2.4449999909847975E-3,"d":"0.00244"},{"v":0.003915999550372362,"d":"0.00392"},{"v":4.191999789327383E-3,"d":"0.00419"},{"v":0.003887999802827835,"d":"0.00389"},{"v":0.004786999896168709,"d":"0.00479"},{"v":3.1900000758469105E-3,"d":"0.00319"}]
[{"v":600,"d":"600.00"},{"v":2.5130000431090593E-3,"d":"0.00251"},{"v":3.2299996819347143E-3,"d":"0.00323"},{"v":3.2069997396320105E-3,"d":"0.00321"},{"v":1.5150000108405948E-3,"d":"0.00152"},{"v":0.00242799986153841,"d":"0.00243"},{"v":0.004001999739557505,"d":"0.00400"},{"v":0.004355999641120434,"d":"0.00436"},{"v":0.003871999913826585,"d":"0.00387"},{"v":0.004991999827325344,"d":"0.00499"},{"v":3.2459998037666082E-3,"d":"0.00325"}]
[{"v":605,"d":"605.00"},{"v":2.5099997874349356E-3,"d":"0.00251"},{"v":3.2629999332129955E-3,"d":"0.00326"},{"v":3.1769999768584967E-3,"d":"0.00318"},{"v":1.4349999837577343E-3,"d":"0.00143"},{"v":0.002416999777778983,"d":"0.00242"},{"v":0.004063999745994806,"d":"0.00406"},{"v":4.497000016272068E-3,"d":"0.00450"},{"v":0.003852999769151211,"d":"0.00385"},{"v":0.005179999861866236,"d":"0.00518"},{"v":3.2929996959865093E-3,"d":"0.00329"}]
[{"v":610,"d":"610.00"},{"v":2.502999734133482E-3,"d":"0.00250"},{"v":0.003288999665528536,"d":"0.00329"},{"v":3.1349998898804188E-3,"d":"0.00313"},{"v":1.3559999642893672E-3,"d":"0.00136"},{"v":0.00240899994969368,"d":"0.00241"},{"v":0.004102000035345554,"d":"0.00410"},{"v":0.004611999727785587,"d":"0.00461"},{"v":0.00382799981161952,"d":"0.00383"},{"v":0.005345999263226986,"d":"0.00535"},{"v":3.329999977722764E-3,"d":"0.00333"}]
[{"v":615,"d":"615.00"},{"v":2.4889998603612185E-3,"d":"0.00249"},{"v":0.003305999794974923,"d":"0.00331"},{"v":3.0809997115284204E-3,"d":"0.00308"},{"v":0.001276999944821,"d":"0.00128"},{"v":2.4019998963922262E-3,"d":"0.00240"},{"v":0.004112999886274338,"d":"0.00411"},{"v":0.004699999932199717,"d":"0.00470"},{"v":3.7979998160153627E-3,"d":"0.00380"},{"v":0.005489000119268894,"d":"0.00549"},{"v":0.003352999920025468,"d":"0.00335"}]
[{"v":620,"d":"620.00"},{"v":2.466999925673008E-3,"d":"0.00247"},{"v":3.312000073492527E-3,"d":"0.00331"},{"v":3.0129998922348022E-3,"d":"0.00301"},{"v":1.197999925352633E-3,"d":"0.00120"},{"v":0.002390999812632799,"d":"0.00239"},{"v":0.004098000004887581,"d":"0.00410"},{"v":4.7599999234080315E-3,"d":"0.00476"},{"v":3.7599997594952583E-3,"d":"0.00376"},{"v":0.0056059998460114,"d":"0.00561"},{"v":0.003360999748110771,"d":"0.00336"}]
[{"v":625,"d":"625.00"},{"v":2.4369999300688505E-3,"d":"0.00244"},{"v":0.003305999794974923,"d":"0.00331"},{"v":2.9329999815672636E-3,"d":"0.00293"},{"v":1.117000007070601E-3,"d":"0.00112"},{"v":2.3759999312460423E-3,"d":"0.00238"},{"v":0.004056999925523996,"d":"0.00406"},{"v":0.004789999686181545,"d":"0.00479"},{"v":3.7129996344447136E-3,"d":"0.00371"},{"v":0.005695999599993229,"d":"0.00570"},{"v":0.003351999679580331,"d":"0.00335"}]
[{"v":630,"d":"630.00"},{"v":2.3999998811632395E-3,"d":"0.00240"},{"v":3.2859998755156994E-3,"d":"0.00329"},{"v":2.8409999795258045E-3,"d":"0.00284"},{"v":1.0359999723732471E-3,"d":"0.00104"},{"v":2.3529997561126947E-3,"d":"0.00235"},{"v":0.003989999648183584,"d":"0.00399"},{"v":0.004790999926626682,"d":"0.00479"},{"v":3.6559998989105225E-3,"d":"0.00366"},{"v":0.005756999831646681,"d":"0.00576"},{"v":0.003323999932035804,"d":"0.00332"}]
[{"v":635,"d":"635.00"},{"v":2.3549997713416815E-3,"d":"0.00235"},{"v":0.003252999624237418,"d":"0.00325"},{"v":2.736999886110425E-3,"d":"0.00274"},{"v":9.5499999588355422E-4,"d":"0.00095"},{"v":0.002322999993339181,"d":"0.00232"},{"v":0.003898999886587262,"d":"0.00390"},{"v":0.004761999938637018,"d":"0.00476"},{"v":3.5879998467862606E-3,"d":"0.00359"},{"v":0.005788999609649181,"d":"0.00579"},{"v":0.003278000047430396,"d":"0.00328"}]
[{"v":640,"d":"640.00"},{"v":0.002303999848663807,"d":"0.00230"},{"v":3.2049997244030237E-3,"d":"0.00320"},{"v":2.6229997165501118E-3,"d":"0.00262"},{"v":8.7599997641518712E-4,"d":"0.00088"},{"v":0.00228299992159009,"d":"0.00228"},{"v":3.785999957472086E-3,"d":"0.00379"},{"v":0.00470499973744154,"d":"0.00470"},{"v":3.5079997032880783E-3,"d":"0.00351"},{"v":0.005791000090539455,"d":"0.00579"},{"v":3.2130000181496143E-3,"d":"0.00321"}]
[{"v":645,"d":"645.00"},{"v":0.002246999880298972,"d":"0.00225"},{"v":3.1419997103512287E-3,"d":"0.00314"},{"v":2.4999999441206455E-3,"d":"0.00250"},{"v":7.9999997979030013E-4,"d":"0.00080"},{"v":2.2330000065267086E-3,"d":"0.00223"},{"v":3.6519996356219053E-3,"d":"0.00365"},{"v":4.621999803930521E-3,"d":"0.00462"},{"v":0.003415999934077263,"d":"0.00342"},{"v":0.005764999892562628,"d":"0.00576"},{"v":0.003129000077024102,"d":"0.00313"}]
[{"v":650,"d":"650.00"},{"v":2.1879998967051506E-3,"d":"0.00219"},{"v":0.003066999837756157,"d":"0.00307"},{"v":2.3719999007880688E-3,"d":"0.00237"},{"v":7.2999997064471245E-4,"d":"0.00073"},{"v":0.002174000022932887,"d":"0.00217"},{"v":3.5009996499866247E-3,"d":"0.00350"},{"v":0.004513999912887812,"d":"0.00451"},{"v":3.312000073492527E-3,"d":"0.00331"},{"v":0.005709999706596136,"d":"0.00571"},{"v":3.0269997660070658E-3,"d":"0.00303"}]
[{"v":655,"d":"655.00"},{"v":2.1269998978823423E-3,"d":"0.00213"},{"v":2.9789998661726713E-3,"d":"0.00298"},{"v":2.2399998269975185E-3,"d":"0.00224"},{"v":6.6699995659291744E-4,"d":"0.00067"},{"v":2.1039999555796385E-3,"d":"0.00210"},{"v":0.003335000015795231,"d":"0.00334"},{"v":0.004383999854326248,"d":"0.00438"},{"v":3.195999888703227E-3,"d":"0.00320"},{"v":0.005626999773085117,"d":"0.00563"},{"v":2.9089997988194227E-3,"d":"0.00291"}]
[{"v":660,"d":"660.00"},{"v":0.002067999914288521,"d":"0.00207"},{"v":2.8799998108297586E-3,"d":"0.00288"},{"v":0.002106999745592475,"d":"0.00211"},{"v":0.000615999975707382,"d":"0.00062"},{"v":2.0269998349249363E-3,"d":"0.00203"},{"v":3.1579998321831226E-3,"d":"0.00316"},{"v":0.004234999883919954,"d":"0.00423"},{"v":0.003066999837756157,"d":"0.00307"},{"v":0.005519999656826258,"d":"0.00552"},{"v":0.002776999957859516,"d":"0.00278"}]
[{"v":665,"d":"665.00"},{"v":2.0129999611526728E-3,"d":"0.00201"},{"v":2.7719996869564056E-3,"d":"0.00277"},{"v":1.9759999122470617E-3,"d":"0.00198"},{"v":5.7799997739493847E-4,"d":"0.00058"},{"v":1.9419998861849308E-3,"d":"0.00194"},{"v":2.9739998281002045E-3,"d":"0.00297"},{"v":4.0699997916817665E-3,"d":"0.00407"},{"v":0.002927999710664153,"d":"0.00293"},{"v":0.005388999357819557,"d":"0.00539"},{"v":2.6310000102967024E-3,"d":"0.00263"}]
[{"v":670,"d":"670.00"},{"v":1.965999836102128E-3,"d":"0.00197"},{"v":2.6569997426122427E-3,"d":"0.00266"},{"v":0.001850999891757965,"d":"0.00185"},{"v":5.5699999211356044E-4,"d":"0.00056"},{"v":0.001850999891757965,"d":"0.00185"},{"v":0.002786999801173806,"d":"0.00279"},{"v":3.8919998332858086E-3,"d":"0.00389"},{"v":2.7789997402578592E-3,"d":"0.00278"},{"v":0.005235999822616577,"d":"0.00524"},{"v":2.4759997613728046E-3,"d":"0.00248"}]
[{"v":675,"d":"675.00"},{"v":1.9290000200271606E-3,"d":"0.00193"},{"v":0.00253800000064075,"d":"0.00254"},{"v":1.7339999321848154E-3,"d":"0.00173"},{"v":5.5599998449906707E-4,"d":"0.00056"},{"v":0.001755999866873026,"d":"0.00176"},{"v":0.002601000014692545,"d":"0.00260"},{"v":3.7059998139739037E-3,"d":"0.00371"},{"v":2.620999701321125E-3,"d":"0.00262"},{"v":0.005065999459475279,"d":"0.00507"},{"v":2.3129999171942472E-3,"d":"0.00231"}]
[{"v":680,"d":"680.00"},{"v":1.9059998448938131E-3,"d":"0.00191"},{"v":0.002416999777778983,"d":"0.00242"},{"v":1.6299999551847577E-3,"d":"0.00163"},{"v":5.7899998500943184E-4,"d":"0.00058"},{"v":1.6599999507889152E-3,"d":"0.00166"},{"v":2.4190000258386135E-3,"d":"0.00242"},{"v":3.5149999894201756E-3,"d":"0.00351"},{"v":2.4569998495280743E-3,"d":"0.00246"},{"v":4.880999680608511E-3,"d":"0.00488"},{"v":2.1449998021125793E-3,"d":"0.00214"}]
[{"v":685,"d":"685.00"},{"v":1.9009999232366681E-3,"d":"0.00190"},{"v":2.2980000358074903E-3,"d":"0.00230"},{"v":1.5429998748004436E-3,"d":"0.00154"},{"v":6.3000002410262823E-4,"d":"0.00063"},{"v":1.564999925903976E-3,"d":"0.00156"},{"v":0.002246999880298972,"d":"0.00225"},{"v":0.003323999932035804,"d":"0.00332"},{"v":2.2869999520480633E-3,"d":"0.00229"},{"v":0.004683999810367823,"d":"0.00468"},{"v":0.001976999919861555,"d":"0.00198"}]
[{"v":690,"d":"690.00"},{"v":1.9159999210387468E-3,"d":"0.00192"},{"v":2.1819998510181904E-3,"d":"0.00218"},{"v":1.4749999390915036E-3,"d":"0.00147"},{"v":7.1099994238466024E-4,"d":"0.00071"},{"v":1.4739999314770103E-3,"d":"0.00147"},{"v":0.002088999841362238,"d":"0.00209"},{"v":3.1369999051094055E-3,"d":"0.00314"},{"v":2.1159998141229153E-3,"d":"0.00212"},{"v":0.004478999879211187,"d":"0.00448"},{"v":1.8109999364241958E-3,"d":"0.00181"}]
[{"v":695,"d":"695.00"},{"v":1.9569997675716877E-3,"d":"0.00196"},{"v":2.0749999675899744E-3,"d":"0.00207"},{"v":1.4309999532997608E-3,"d":"0.00143"},{"v":8.2699995255097747E-4,"d":"0.00083"},{"v":1.3889999827370048E-3,"d":"0.00139"},{"v":0.001949999830685556,"d":"0.00195"},{"v":0.002957999939098954,"d":"0.00296"},{"v":1.9439999014139175E-3,"d":"0.00194"},{"v":0.004268999677151442,"d":"0.00427"},{"v":1.6499998746439815E-3,"d":"0.00165"}]
[{"v":700,"d":"700.00"},{"v":0.002025000052526593,"d":"0.00203"},{"v":0.001978999935090542,"d":"0.00198"},{"v":1.4149999478831887E-3,"d":"0.00141"},{"v":9.810000192373991E-4,"d":"0.00098"},{"v":1.3149998849257827E-3,"d":"0.00131"},{"v":1.8329998711124063E-3,"d":"0.00183"},{"v":0.00279300007969141,"d":"0.00279"},{"v":1.7739998875185847E-3,"d":"0.00177"},{"v":0.004058999940752983,"d":"0.00406"},{"v":1.4999998966231942E-3,"d":"0.00150"}]
[{"v":705,"d":"705.00"},{"v":2.1249998826533556E-3,"d":"0.00212"},{"v":1.897999900393188E-3,"d":"0.00190"},{"v":1.4299998292699456E-3,"d":"0.00143"},{"v":1.1749999830499291E-3,"d":"0.00117"},{"v":1.252999878488481E-3,"d":"0.00125"},{"v":0.001744000008329749,"d":"0.00174"},{"v":0.002644999884068966,"d":"0.00264"},{"v":1.6099999193102121E-3,"d":"0.00161"},{"v":0.003852999769151211,"d":"0.00385"},{"v":1.362999901175499E-3,"d":"0.00136"}]
[{"v":710,"d":"710.00"},{"v":2.2609999869018793E-3,"d":"0.00226"},{"v":1.834999886341393E-3,"d":"0.00183"},{"v":1.4799999771639705E-3,"d":"0.00148"},{"v":1.4149999478831887E-3,"d":"0.00141"},{"v":1.2089998926967382E-3,"d":"0.00121"},{"v":1.6869999235495925E-3,"d":"0.00169"},{"v":0.002518999855965376,"d":"0.00252"},{"v":1.4540000120177865E-3,"d":"0.00145"},{"v":3.6539998836815357E-3,"d":"0.00365"},{"v":1.2429999187588692E-3,"d":"0.00124"}]
[{"v":715,"d":"715.00"},{"v":2.4349999148398638E-3,"d":"0.00243"},{"v":1.7939999233931303E-3,"d":"0.00179"},{"v":0.001567999948747456,"d":"0.00157"},{"v":1.700999797321856E-3,"d":"0.00170"},{"v":1.1839999351650476E-3,"d":"0.00118"},{"v":1.664999988861382E-3,"d":"0.00166"},{"v":0.002420000033453107,"d":"0.00242"},{"v":1.3089999556541443E-3,"d":"0.00131"},{"v":0.003467999864369631,"d":"0.00347"},{"v":1.1439999798312783E-3,"d":"0.00114"}]
[{"v":720,"d":"720.00"},{"v":2.6519999373704195E-3,"d":"0.00265"},{"v":1.7789999255910516E-3,"d":"0.00178"},{"v":0.001699000014923513,"d":"0.00170"},{"v":2.0379999186843634E-3,"d":"0.00204"},{"v":1.1829999275505543E-3,"d":"0.00118"},{"v":1.6830000095069408E-3,"d":"0.00168"},{"v":2.3509999737143517E-3,"d":"0.00235"},{"v":1.1779998894780874E-3,"d":"0.00118"},{"v":3.2969999592751265E-3,"d":"0.00330"},{"v":1.0709998896345496E-3,"d":"0.00107"}]
[{"v":725,"d":"725.00"},{"v":0.002912999829277396,"d":"0.00291"},{"v":0.001792999915778637,"d":"0.00179"},{"v":1.8749999580904841E-3,"d":"0.00187"},{"v":2.4289998691529036E-3,"d":"0.00243"},{"v":1.2079998850822449E-3,"d":"0.00121"},{"v":1.7449998995289207E-3,"d":"0.00174"},{"v":0.002316999714821577,"d":"0.00232"},{"v":1.0649999603629112E-3,"d":"0.00106"},{"v":3.1469997484236956E-3,"d":"0.00315"},{"v":1.0260000126436353E-3,"d":"0.00103"}]
[{"v":730,"d":"730.00"},{"v":3.2229998614639044E-3,"d":"0.00322"},{"v":1.8389999167993665E-3,"d":"0.00184"},{"v":2.0989999175071716E-3,"d":"0.00210"},{"v":0.002874999772757292,"d":"0.00287"},{"v":1.2639999622479081E-3,"d":"0.00126"},{"v":1.8549999222159386E-3,"d":"0.00185"},{"v":2.3219999857246876E-3,"d":"0.00232"},{"v":9.7299995832145214E-4,"d":"0.00097"},{"v":0.003020999953150749,"d":"0.00302"},{"v":1.0139999212697148E-3,"d":"0.00101"}]
[{"v":735,"d":"735.00"},{"v":3.5829998087137938E-3,"d":"0.00358"},{"v":1.9209998426958919E-3,"d":"0.00192"},{"v":0.002374999923631549,"d":"0.00237"},{"v":0.003378999652341008,"d":"0.00338"},{"v":0.001352999941445887,"d":"0.00135"},{"v":0.002015999983996153,"d":"0.00202"},{"v":2.369999885559082E-3,"d":"0.00237"},{"v":9.049999644048512E-4,"d":"0.00090"},{"v":0.00292299990542233,"d":"0.00292"},{"v":1.0379999876022339E-3,"d":"0.00104"}]
[{"v":740,"d":"740.00"},{"v":3.9969999343156815E-3,"d":"0.00400"},{"v":0.00204299995675683,"d":"0.00204"},{"v":0.002704999875277281,"d":"0.00270"},{"v":3.9429995231330395E-3,"d":"0.00394"},{"v":0.001478999969549477,"d":"0.00148"},{"v":0.002229999750852585,"d":"0.00223"},{"v":0.002463999902829528,"d":"0.00246"},{"v":8.6399994324892759E-4,"d":"0.00086"},{"v":2.8579996433109045E-3,"d":"0.00286"},{"v":1.1019998928532004E-3,"d":"0.00110"}]
[{"v":745,"d":"745.00"},{"v":0.004468000028282404,"d":"0.00447"},{"v":2.206999808549881E-3,"d":"0.00221"},{"v":3.0919997952878475E-3,"d":"0.00309"},{"v":0.004569000098854303,"d":"0.00457"},{"v":1.6449999529868364E-3,"d":"0.00164"},{"v":2.5019999593496323E-3,"d":"0.00250"},{"v":2.6080000679939985E-3,"d":"0.00261"},{"v":8.5299997590482235E-4,"d":"0.00085"},{"v":0.002828999888151884,"d":"0.00283"},{"v":1.2089998926967382E-3,"d":"0.00121"}]
[{"v":750,"d":"750.00"},{"v":4.9959998577833176E-3,"d":"0.00500"},{"v":0.002416999777778983,"d":"0.00242"},{"v":3.5369996912777424E-3,"d":"0.00354"},{"v":0.005257999990135431,"d":"0.00526"},{"v":1.8529999069869518E-3,"d":"0.00185"},{"v":0.002833999926224351,"d":"0.00283"},{"v":2.8059997130185366E-3,"d":"0.00281"},{"v":8.7599997641518712E-4,"d":"0.00088"},{"v":2.8389999642968178E-3,"d":"0.00284"},{"v":1.3619998935610056E-3,"d":"0.00136"}]
[{"v":755,"d":"755.00"},{"v":0.005583999678492546,"d":"0.00558"},{"v":2.67399987205863E-3,"d":"0.00267"},{"v":0.004043999593704939,"d":"0.00404"},{"v":0.006012999918311834,"d":"0.00601"},{"v":2.107999986037612E-3,"d":"0.00211"},{"v":3.2289999071508646E-3,"d":"0.00323"},{"v":3.05899977684021E-3,"d":"0.00306"},{"v":9.3499996000900865E-4,"d":"0.00093"},{"v":2.8929999098181725E-3,"d":"0.00289"},{"v":1.5639999182894826E-3,"d":"0.00156"}]
[{"v":760,"d":"760.00"},{"v":0.006233999505639076,"d":"0.00623"},{"v":0.002982999896630645,"d":"0.00298"},{"v":0.004612999968230724,"d":"0.00461"},{"v":0.006833999417722225,"d":"0.00683"},{"v":0.002409999957308173,"d":"0.00241"},{"v":3.687999676913023E-3,"d":"0.00369"},{"v":0.003370999824255705,"d":"0.00337"},{"v":1.032999949529767E-3,"d":"0.00103"},{"v":0.002992999739944935,"d":"0.00299"},{"v":1.8179998733103275E-3,"d":"0.00182"}]
[{"v":765,"d":"765.00"},{"v":0.006947000045329332,"d":"0.00695"},{"v":0.003344999859109521,"d":"0.00334"},{"v":5.2469996735453606E-3,"d":"0.00525"},{"v":7.7209994196891785E-3,"d":"0.00772"},{"v":2.762999851256609E-3,"d":"0.00276"},{"v":0.0042129997164011,"d":"0.00421"},{"v":0.003743999870494008,"d":"0.00374"},{"v":1.1729999678209424E-3,"d":"0.00117"},{"v":3.1419997103512287E-3,"d":"0.00314"},{"v":2.125999890267849E-3,"d":"0.00213"}]
[{"v":770,"d":"770.00"},{"v":0.007724999450147152,"d":"0.00772"},{"v":0.003761999774724245,"d":"0.00376"},{"v":0.005946999881416559,"d":"0.00595"},{"v":0.008675999008119106,"d":"0.00868"},{"v":0.003168999683111906,"d":"0.00317"},{"v":0.004806999582797289,"d":"0.00481"},{"v":0.0041809999383986,"d":"0.00418"},{"v":0.001357999979518354,"d":"0.00136"},{"v":3.3439998514950275E-3,"d":"0.00334"},{"v":0.002490999875590205,"d":"0.00249"}]
[{"v":775,"d":"775.00"},{"v":0.008566999807953835,"d":"0.00857"},{"v":4.235999658703804E-3,"d":"0.00424"},{"v":0.006712999660521746,"d":"0.00671"},{"v":0.009698999114334583,"d":"0.00970"},{"v":3.6299999337643385E-3,"d":"0.00363"},{"v":5.4699997417628765E-3,"d":"0.00547"},{"v":0.004682999569922686,"d":"0.00468"},{"v":1.5899998834356666E-3,"d":"0.00159"},{"v":3.6009999457746744E-3,"d":"0.00360"},{"v":0.002914999844506383,"d":"0.00291"}]
[{"v":780,"d":"780.00"},{"v":0.009475999511778355,"d":"0.00948"},{"v":0.004769999999552965,"d":"0.00477"},{"v":0.007546999957412481,"d":"0.00755"},{"v":0.010788999497890472,"d":"0.01079"},{"v":0.004147999919950962,"d":"0.00415"},{"v":0.00620400020852685,"d":"0.00620"},{"v":0.005252999719232321,"d":"0.00525"},{"v":1.8709999276325107E-3,"d":"0.00187"},{"v":0.003915999550372362,"d":"0.00392"},{"v":3.4000000450760126E-3,"d":"0.00340"}]
[]
["450-750",{"$f":"B$1","v":"B1000001"},{"$f":"C$1","v":"B1000002"},"B1000003","B1000004","B1000005","B1000006","B1000007","B1000008","B1000009","B1000010"]
["% Max",{"$f":"100*MAX(B$16:B$76)","v":{"v":0.49959998577833176,"d":"0.49960"}},{"$f":"100*MAX(C$16:C$76)","v":{"v":0.3312000073492527,"d":"0.33120"}},{"v":0.35769997630268335,"d":"0.35770"},{"v":0.9410999715328217,"d":"0.94110"},{"v":0.5090000107884407,"d":"0.50900"},{"v":0.4112999886274338,"d":"0.41130"},{"v":0.47909999266266823,"d":"0.47910"},{"v":1.0946999303996563,"d":"1.09470"},{"v":0.5791000090539455,"d":"0.57910"},{"v":0.5482999607920647,"d":"0.54830"}]
["% Ave",{"$f":"100*AVERAGE(B$16:B$76)","v":{"v":0.2851835948216622,"d":"0.28518"}},{"$f":"100*AVERAGE(C$16:C$76)","v":{"v":0.2645163787299859,"d":"0.26452"}},{"v":0.26622457796188653,"d":"0.26622"},{"v":0.3458196561607975,"d":"0.34582"},{"v":0.2795196590624505,"d":"0.27952"},{"v":0.2714360531679064,"d":"0.27144"},{"v":0.2945672010728082,"d":"0.29457"},{"v":0.3063950643752564,"d":"0.30640"},{"v":0.3452606394230464,"d":"0.34526"},{"v":0.2748278561277223,"d":"0.27483"}]
[null,{"$f":"IF(AND(B$85<=Setup!$B$7,B$86<=Setup!$B$8),\"PASS\",\"FAIL\")","v":"PASS"},{"$f":"IF(AND(C$85<=Setup!$B$7,C$86<=Setup!$B$8),\"PASS\",\"FAIL\")","v":"PASS"},{"$f":"IF(AND(D$85<=Setup!$B$7,D$86<=Setup!$B$8),\"PASS\",\"FAIL\")","v":"PASS"},{"$f":"IF(AND(E$85<=Setup!$B$7,E$86<=Setup!$B$8),\"PASS\",\"FAIL\")","v":"FAIL"},{"$f":"IF(AND(F$85<=Setup!$B$7,F$86<=Setup!$B$8),\"PASS\",\"FAIL\")","v":"PASS"},{"$f":"IF(AND(G$85<=Setup!$B$7,G$86<=Setup!$B$8),\"PASS\",\"FAIL\")","v":"PASS"},{"$f":"IF(AND(H$85<=Setup!$B$7,H$86<=Setup!$B$8),\"PASS\",\"FAIL\")","v":"PASS"},{"$f":"IF(AND(I$85<=Setup!$B$7,I$86<=Setup!$B$8),\"PASS\",\"FAIL\")","v":"FAIL"},{"$f":"IF(AND(J$85<=Setup!$B$7,J$86<=Setup!$B$8),\"PASS\",\"FAIL\")","v":"PASS"},{"$f":"IF(AND(K$85<=Setup!$B$7,K$86<=Setup!$B$8),\"PASS\",\"FAIL\")","v":"PASS"}]
[]
["% Yield",{"v":80,"d":"80.0"}]

{"sheet":"Setup","index":1,"n_rows":87,"n_cols":2,"rows_kept":87}
["Delay (sec)",0.3]
["It may be necessary to increase Delay on slow computers."]
[]
[]
[]
["Pass/Fail Spec"]
["Max %R",0.75]
["Average %R",0.5]
{"$rows_empty":75}
[{"$f":"A$1","v":"Delay (sec)"},0.25]
[{"$f":"100*MAX(A$16:A$76)","v":0},{"$f":"100*MAX(B$16:B$76)","v":0}]
[{"$f":"100*AVERAGE(A$16:A$76)","v":{"$error":"#DIV/0!"}},{"$f":"100*AVERAGE(B$16:B$76)","v":{"$error":"#DIV/0!"}}]
[{"$f":"IF(AND(A$85<=Setup!$B$7,A$86<=Setup!$B$8),\"PASS\",\"FAIL\")","v":{"$error":"#DIV/0!"}},{"$f":"IF(AND(B$85<=Setup!$B$7,B$86<=Setup!$B$8),\"PASS\",\"FAIL\")","v":{"$error":"#DIV/0!"}}]