## %T Ag 30 nm
W (nm) | TR 6 | TP 45 | TS 45
800 | 6.7379 | 9.7534 | 4.295
789.9811 | 6.949 | 10.031 | 4.4327
780.0877 | 7.1663 | 10.3154 | 4.5747
770.3182 | 7.3833 | 10.597 | 4.7167
760.6711 | 7.5984 | 10.8741 | 4.8578
751.1447 | 7.8189 | 11.1563 | 5.0027
741.7377 | 8.0371 | 11.4337 | 5.1462
732.4485 | 8.2607 | 11.7161 | 5.2934
723.2756 | 8.484 | 11.9971 | 5.4403
714.2176 | 8.7097 | 12.2797 | 5.5888
705.273 | 8.9425 | 12.5697 | 5.7421
696.4404 | 9.1841 | 12.869 | 5.9014
687.7185 | 9.435 | 13.1779 | 6.0672
679.1058 | 9.7163 | 13.5223 | 6.2541
670.601 | 10.005 | 13.8733 | 6.4462
662.2026 | 10.3187 | 14.2529 | 6.6553
653.9095 | 10.6421 | 14.6416 | 6.8715
645.7202 | 10.9968 | 15.0673 | 7.1086
637.6334 | 11.3666 | 15.5083 | 7.3564
629.6479 | 11.7429 | 15.9536 | 7.6088
621.7625 | 12.1291 | 16.4069 | 7.8683
613.9758 | 12.4783 | 16.8107 | 8.1032
606.2866 | 12.8213 | 17.203 | 8.3341
598.6937 | 13.1588 | 17.5844 | 8.5619
591.1959 | 13.5002 | 17.9667 | 8.7928
583.7921 | 13.8731 | 18.381 | 9.0464
576.4809 | 14.2574 | 18.8039 | 9.3084
569.2612 | 14.6591 | 19.2407 | 9.584
562.1321 | 15.0708 | 19.6834 | 9.8674
555.0922 | 15.4965 | 20.1342 | 10.1626
548.1404 | 15.9322 | 20.5904 | 10.4658
541.2757 | 16.3785 | 21.0522 | 10.7776
534.497 | 16.8227 | 21.5074 | 11.088
527.8032 | 17.2701 | 21.961 | 11.4009
521.1932 | 17.7589 | 22.4556 | 11.7436
514.666 | 18.2953 | 22.9958 | 12.1211
508.2205 | 18.9315 | 23.6373 | 12.5712
501.8557 | 19.5946 | 24.2977 | 13.0427
495.5707 | 20.2735 | 24.9639 | 13.5279
489.3644 | 20.8601 | 25.5206 | 13.9488
483.2358 | 21.4459 | 26.0658 | 14.3715
477.1839 | 22.029 | 26.5974 | 14.7946
471.2079 | 22.6564 | 27.159 | 15.2556
465.3066 | 23.3076 | 27.7318 | 15.7374
459.4793 | 23.9843 | 28.3167 | 16.242
453.725 | 24.7312 | 28.9573 | 16.803
448.0428 | 25.4994 | 29.6047 | 17.3833
442.4316 | 26.283 | 30.253 | 17.9783
436.8908 | 27.0348 | 30.8644 | 18.5474
431.4193 | 27.8119 | 31.4849 | 19.1394
426.0164 | 28.6215 | 32.1155 | 19.7628
420.6812 | 29.4783 | 32.7603 | 20.4336
415.4128 | 30.4459 | 33.4846 | 21.1963
410.2103 | 31.6002 | 34.3627 | 22.1057
405.073 | 32.8942 | 35.3403 | 23.1304
400 | 34.2159 | 36.3021 | 24.189

## %R Ag 30 nm
W (nm) | RR 6 | RP 45 | RS 45
800 | 90.4124 | 86.5331 | 93.6249
789.9811 | 90.1202 | 86.1583 | 93.4257
780.0877 | 89.8195 | 85.7746 | 93.2204
770.3182 | 89.5084 | 85.38 | 93.0071
760.6711 | 89.1869 | 84.9749 | 92.7855
751.1447 | 88.8575 | 84.5619 | 92.558
741.7377 | 88.5349 | 84.1602 | 92.3351
732.4485 | 88.2044 | 83.7509 | 92.1063
723.2756 | 87.9125 | 83.3924 | 91.906
714.2176 | 87.638 | 83.0581 | 91.7188
705.273 | 87.3591 | 82.7204 | 91.5285
696.4404 | 87.0765 | 82.3803 | 91.3357
687.7185 | 86.7771 | 82.0217 | 91.1307
679.1058 | 86.3969 | 81.5656 | 90.8666
670.601 | 86.0071 | 81.1011 | 90.5953
662.2026 | 85.5883 | 80.6043 | 90.3033
653.9095 | 85.1575 | 80.0969 | 90.0021
645.7202 | 84.7353 | 79.6042 | 89.7091
637.6334 | 84.3054 | 79.1069 | 89.4106
629.6479 | 83.8875 | 78.6285 | 89.121
621.7625 | 83.4655 | 78.15 | 88.8284
613.9758 | 83.0982 | 77.7416 | 88.5744
606.2866 | 82.7437 | 77.3524 | 88.3292
598.6937 | 82.3874 | 76.9647 | 88.0817
591.1959 | 82.0259 | 76.5751 | 87.8301
583.7921 | 81.5845 | 76.0955 | 87.5183
576.4809 | 81.1238 | 75.5986 | 87.1915
569.2612 | 80.5968 | 75.0294 | 86.8134
562.1321 | 80.0407 | 74.4325 | 86.4121
555.0922 | 79.4015 | 73.7453 | 85.9452
548.1404 | 78.7431 | 73.0435 | 85.4623
541.2757 | 78.0629 | 72.3246 | 84.9609
534.497 | 77.438 | 71.6771 | 84.5012
527.8032 | 76.8349 | 71.0621 | 84.0575
521.1932 | 76.2102 | 70.4325 | 83.5977
514.666 | 75.531 | 69.7523 | 83.0957
508.2205 | 74.7362 | 68.9581 | 82.5053
501.8557 | 73.9086 | 68.1401 | 81.8869
495.5707 | 73.0623 | 67.3144 | 81.251
489.3644 | 72.3176 | 66.6044 | 80.6884
483.2358 | 71.55 | 65.8786 | 80.1044
477.1839 | 70.76 | 65.1371 | 79.4989
471.2079 | 69.8008 | 64.2232 | 78.7527
465.3066 | 68.7809 | 63.257 | 77.9528
459.4793 | 67.6971 | 62.2363 | 77.0955
453.725 | 66.5078 | 61.1236 | 76.1469
448.0428 | 65.3071 | 60.0164 | 75.1822
442.4316 | 64.1153 | 58.9365 | 74.2184
436.8908 | 63.1158 | 58.0753 | 73.4111
431.4193 | 62.0892 | 57.2021 | 72.5758
426.0164 | 60.9639 | 56.2413 | 71.6497
420.6812 | 59.6278 | 55.0753 | 70.5326
415.4128 | 58.1746 | 53.822 | 69.3062
410.2103 | 56.6902 | 52.5963 | 68.0481
405.073 | 55.1683 | 51.3858 | 66.7481
400 | 53.6005 | 50.1576 | 65.3912