{"text_format":"3","workbook":"xlsx","n_sheets":2,"sheets":["Layers","Materials"],"not_rendered":{"macros":1},"read":"whole","date_system":"1900"}

{"sheet":"Layers","index":0,"n_rows":20,"n_cols":7,"rows_kept":20}
[" 1.52/1.000B 1.000A 1.000B 1.000A 1.000B 1.000A 1.000B 1.000A 1.000B 1.000A 1.000B 1.000A 1.000B 1.000A 1.000C / 1"]
[]
["Layer No","Layer ID","Material","Refr Indx","Opt Thkn","Phys Thkn","LAYERS"]
[1,"B","FS_Ta2O5",2.205,1,56.678,{"$f":"$F4&$B4","v":"56.678B"}]
[2,"A","FS_SiO2",1.462,1,85.478,{"$f":"$F5&$B5","v":"85.478A"}]
[3,"B","FS_Ta2O5",2.205,1,56.678,"56.678B"]
[4,"A","FS_SiO2",1.462,1,85.478,"85.478A"]
[5,"B","FS_Ta2O5",2.205,1,56.678,"56.678B"]
[6,"A","FS_SiO2",1.462,1,85.478,"85.478A"]
[7,"B","FS_Ta2O5",2.205,1,56.678,"56.678B"]
[8,"A","FS_SiO2",1.462,1,85.478,"85.478A"]
[9,"B","FS_Ta2O5",2.205,1,56.678,"56.678B"]
[10,"A","FS_SiO2",1.462,1,85.478,"85.478A"]
[11,"B","FS_Ta2O5",2.205,1,56.678,"56.678B"]
[12,"A","FS_SiO2",1.462,1,85.478,"85.478A"]
[13,"B","FS_Ta2O5",2.205,1,56.678,"56.678B"]
[14,"A","FS_SiO2",1.462,1,85.478,"85.478A"]
[15,"C","FS_MgF2",1.386,1,90.207,"90.207C"]
[]
["Reference Wavelength :  500 nm"]

{"sheet":"Materials","index":1,"n_rows":113,"n_cols":4,"rows_kept":113}
["Material : FS_Ta2O5.MAT"]
["No","Wavelength [nm]","Refr Index n","Extinction Coeff k"]
[1,300,{"v":2.60052990913391,"d":"2.6005"},{"v":0,"d":"0.000E+00"}]
[2,305,{"v":2.55869007110596,"d":"2.5587"},{"v":0,"d":"0.000E+00"}]
[3,310,{"v":2.52315998077393,"d":"2.5232"},{"v":0,"d":"0.000E+00"}]
[4,315,{"v":2.49263000488281,"d":"2.4926"},{"v":0,"d":"0.000E+00"}]
[5,320,{"v":2.46610999107361,"d":"2.4661"},{"v":0,"d":"0.000E+00"}]
[6,325,{"v":2.4428699016571,"d":"2.4429"},{"v":0,"d":"0.000E+00"}]
[7,330,{"v":2.42232990264893,"d":"2.4223"},{"v":0,"d":"0.000E+00"}]
[8,335,{"v":2.40405988693237,"d":"2.4041"},{"v":0,"d":"0.000E+00"}]
[9,340,{"v":2.3877100944519,"d":"2.3877"},{"v":0,"d":"0.000E+00"}]
[10,345,{"v":2.37298011779785,"d":"2.3730"},{"v":0,"d":"0.000E+00"}]
[11,350,{"v":2.35965991020203,"d":"2.3597"},{"v":0,"d":"0.000E+00"}]
[12,355,{"v":2.34755992889404,"d":"2.3476"},{"v":0,"d":"0.000E+00"}]
[13,360,{"v":2.33650994300842,"d":"2.3365"},{"v":0,"d":"0.000E+00"}]
[14,365,{"v":2.32639002799988,"d":"2.3264"},{"v":0,"d":"0.000E+00"}]
[15,370,{"v":2.31708002090454,"d":"2.3171"},{"v":0,"d":"0.000E+00"}]
[16,375,{"v":2.30850005149841,"d":"2.3085"},{"v":0,"d":"0.000E+00"}]
[17,380,{"v":2.30057001113892,"d":"2.3006"},{"v":0,"d":"0.000E+00"}]
[18,385,{"v":2.29321002960205,"d":"2.2932"},{"v":0,"d":"0.000E+00"}]
[19,390,{"v":2.28638005256653,"d":"2.2864"},{"v":0,"d":"0.000E+00"}]
[20,395,{"v":2.27999997138977,"d":"2.2800"},{"v":0,"d":"0.000E+00"}]
[21,400,{"v":2.27404999732971,"d":"2.2740"},{"v":0,"d":"0.000E+00"}]
[22,405,{"v":2.26848006248474,"d":"2.2685"},{"v":0,"d":"0.000E+00"}]
[23,410,{"v":2.26325988769531,"d":"2.2633"},{"v":0,"d":"0.000E+00"}]
[24,415,{"v":2.25835990905762,"d":"2.2584"},{"v":0,"d":"0.000E+00"}]
[25,420,{"v":2.25374007225037,"d":"2.2537"},{"v":0,"d":"0.000E+00"}]
[26,425,{"v":2.2493999004364,"d":"2.2494"},{"v":0,"d":"0.000E+00"}]
[27,430,{"v":2.24529004096985,"d":"2.2453"},{"v":0,"d":"0.000E+00"}]
[28,435,{"v":2.24142003059387,"d":"2.2414"},{"v":0,"d":"0.000E+00"}]
[29,440,{"v":2.23774003982544,"d":"2.2377"},{"v":0,"d":"0.000E+00"}]
[30,445,{"v":2.2342700958252,"d":"2.2343"},{"v":0,"d":"0.000E+00"}]
[31,450,{"v":2.23096990585327,"d":"2.2310"},{"v":0,"d":"0.000E+00"}]
[32,455,{"v":2.2278299331665,"d":"2.2278"},{"v":0,"d":"0.000E+00"}]
[33,460,{"v":2.22484993934631,"d":"2.2248"},{"v":0,"d":"0.000E+00"}]
[34,465,{"v":2.22200989723206,"d":"2.2220"},{"v":0,"d":"0.000E+00"}]
[35,470,{"v":2.21931004524231,"d":"2.2193"},{"v":0,"d":"0.000E+00"}]
[36,475,{"v":2.21673011779785,"d":"2.2167"},{"v":0,"d":"0.000E+00"}]
[37,480,{"v":2.21426010131836,"d":"2.2143"},{"v":0,"d":"0.000E+00"}]
[38,485,{"v":2.21191000938416,"d":"2.2119"},{"v":0,"d":"0.000E+00"}]
[39,490,{"v":2.20966005325317,"d":"2.2097"},{"v":0,"d":"0.000E+00"}]
[40,495,{"v":2.20750999450684,"d":"2.2075"},{"v":0,"d":"0.000E+00"}]
[41,500,{"v":2.20544004440308,"d":"2.2054"},{"v":0,"d":"0.000E+00"}]
[42,505,{"v":2.20345997810364,"d":"2.2035"},{"v":0,"d":"0.000E+00"}]
[43,510,{"v":2.20156002044678,"d":"2.2016"},{"v":0,"d":"0.000E+00"}]
[44,515,{"v":2.19973993301392,"d":"2.1997"},{"v":0,"d":"0.000E+00"}]
[45,520,{"v":2.19798994064331,"d":"2.1980"},{"v":0,"d":"0.000E+00"}]
[46,525,{"v":2.19631004333496,"d":"2.1963"},{"v":0,"d":"0.000E+00"}]
[47,530,{"v":2.19468998908997,"d":"2.1947"},{"v":0,"d":"0.000E+00"}]
[48,535,{"v":2.1931300163269,"d":"2.1931"},{"v":0,"d":"0.000E+00"}]
[49,540,{"v":2.1916298866272,"d":"2.1916"},{"v":0,"d":"0.000E+00"}]
[50,545,{"v":2.19018006324768,"d":"2.1902"},{"v":0,"d":"0.000E+00"}]
[51,550,{"v":2.18879008293152,"d":"2.1888"},{"v":0,"d":"0.000E+00"}]
[52,555,{"v":2.18743991851807,"d":"2.1874"},{"v":0,"d":"0.000E+00"}]
[53,560,{"v":2.1861400604248,"d":"2.1861"},{"v":0,"d":"0.000E+00"}]
[54,565,{"v":2.18489003181458,"d":"2.1849"},{"v":0,"d":"0.000E+00"}]
[55,570,{"v":2.18368005752563,"d":"2.1837"},{"v":0,"d":"0.000E+00"}]
[56,575,{"v":2.1825098991394,"d":"2.1825"},{"v":0,"d":"0.000E+00"}]
[57,580,{"v":2.18138003349304,"d":"2.1814"},{"v":0,"d":"0.000E+00"}]
[58,585,{"v":2.18027997016907,"d":"2.1803"},{"v":0,"d":"0.000E+00"}]
[59,590,{"v":2.17921996116638,"d":"2.1792"},{"v":0,"d":"0.000E+00"}]
[60,595,{"v":2.17818999290466,"d":"2.1782"},{"v":0,"d":"0.000E+00"}]
[61,600,{"v":2.17720007896423,"d":"2.1772"},{"v":0,"d":"0.000E+00"}]
[62,605,{"v":2.17623996734619,"d":"2.1762"},{"v":0,"d":"0.000E+00"}]
[63,610,{"v":2.17529988288879,"d":"2.1753"},{"v":0,"d":"0.000E+00"}]
[64,615,{"v":2.17440009117126,"d":"2.1744"},{"v":0,"d":"0.000E+00"}]
[65,620,{"v":2.1735200881958,"d":"2.1735"},{"v":0,"d":"0.000E+00"}]
[66,625,{"v":2.17266988754272,"d":"2.1727"},{"v":0,"d":"0.000E+00"}]
[67,630,{"v":2.17183995246887,"d":"2.1718"},{"v":0,"d":"0.000E+00"}]
[68,635,{"v":2.17103004455566,"d":"2.1710"},{"v":0,"d":"0.000E+00"}]
[69,640,{"v":2.17024993896484,"d":"2.1702"},{"v":0,"d":"0.000E+00"}]
[70,645,{"v":2.16949009895325,"d":"2.1695"},{"v":0,"d":"0.000E+00"}]
[71,650,{"v":2.16876006126404,"d":"2.1688"},{"v":0,"d":"0.000E+00"}]
[72,655,{"v":2.16804003715515,"d":"2.1680"},{"v":0,"d":"0.000E+00"}]
[73,660,{"v":2.16734004020691,"d":"2.1673"},{"v":0,"d":"0.000E+00"}]
[74,665,{"v":2.16666007041931,"d":"2.1667"},{"v":0,"d":"0.000E+00"}]
[75,670,{"v":2.16599988937378,"d":"2.1660"},{"v":0,"d":"0.000E+00"}]
[76,675,{"v":2.16535997390747,"d":"2.1654"},{"v":0,"d":"0.000E+00"}]
[77,680,{"v":2.16473007202148,"d":"2.1647"},{"v":0,"d":"0.000E+00"}]
[78,685,{"v":2.16411995887756,"d":"2.1641"},{"v":0,"d":"0.000E+00"}]
[79,690,{"v":2.16353011131287,"d":"2.1635"},{"v":0,"d":"0.000E+00"}]
[80,695,{"v":2.16295003890991,"d":"2.1630"},{"v":0,"d":"0.000E+00"}]
[81,700,{"v":2.16237998008728,"d":"2.1624"},{"v":0,"d":"0.000E+00"}]
[82,705,{"v":2.16182994842529,"d":"2.1618"},{"v":0,"d":"0.000E+00"}]
[83,710,{"v":2.16128993034363,"d":"2.1613"},{"v":0,"d":"0.000E+00"}]
[84,715,{"v":2.16076993942261,"d":"2.1608"},{"v":0,"d":"0.000E+00"}]
[85,720,{"v":2.16025996208191,"d":"2.1603"},{"v":0,"d":"0.000E+00"}]
[86,725,{"v":2.15975999832153,"d":"2.1598"},{"v":0,"d":"0.000E+00"}]
[87,730,{"v":2.15927004814148,"d":"2.1593"},{"v":0,"d":"0.000E+00"}]
[88,735,{"v":2.15879988670349,"d":"2.1588"},{"v":0,"d":"0.000E+00"}]
[89,740,{"v":2.15832996368408,"d":"2.1583"},{"v":0,"d":"0.000E+00"}]
[90,745,{"v":2.15788006782532,"d":"2.1579"},{"v":0,"d":"0.000E+00"}]
[91,750,{"v":2.1574399471283,"d":"2.1574"},{"v":0,"d":"0.000E+00"}]
[92,755,{"v":2.15700006484985,"d":"2.1570"},{"v":0,"d":"0.000E+00"}]
[93,760,{"v":2.15657997131348,"d":"2.1566"},{"v":0,"d":"0.000E+00"}]
[94,765,{"v":2.15616989135742,"d":"2.1562"},{"v":0,"d":"0.000E+00"}]
[95,770,{"v":2.15576004981995,"d":"2.1558"},{"v":0,"d":"0.000E+00"}]
[96,775,{"v":2.15536999702454,"d":"2.1554"},{"v":0,"d":"0.000E+00"}]
[97,780,{"v":2.15497994422913,"d":"2.1550"},{"v":0,"d":"0.000E+00"}]
[98,785,{"v":2.15459990501404,"d":"2.1546"},{"v":0,"d":"0.000E+00"}]
[99,790,{"v":2.15423011779785,"d":"2.1542"},{"v":0,"d":"0.000E+00"}]
[100,795,{"v":2.15387010574341,"d":"2.1539"},{"v":0,"d":"0.000E+00"}]
[101,800,{"v":2.15351009368896,"d":"2.1535"},{"v":0,"d":"0.000E+00"}]
[102,805,{"v":2.15317010879517,"d":"2.1532"},{"v":0,"d":"0.000E+00"}]
[103,810,{"v":2.15282988548279,"d":"2.1528"},{"v":0,"d":"0.000E+00"}]
[104,815,{"v":2.15248990058899,"d":"2.1525"},{"v":0,"d":"0.000E+00"}]
[105,820,{"v":2.15216994285584,"d":"2.1522"},{"v":0,"d":"0.000E+00"}]
[106,825,{"v":2.15184998512268,"d":"2.1518"},{"v":0,"d":"0.000E+00"}]
[107,830,{"v":2.15154004096985,"d":"2.1515"},{"v":0,"d":"0.000E+00"}]
[108,835,{"v":2.15123009681702,"d":"2.1512"},{"v":0,"d":"0.000E+00"}]
[109,840,{"v":2.15092992782593,"d":"2.1509"},{"v":0,"d":"0.000E+00"}]
[110,845,{"v":2.15062999725342,"d":"2.1506"},{"v":0,"d":"0.000E+00"}]
[111,850,{"v":2.15034008026123,"d":"2.1503"},{"v":0,"d":"0.000E+00"}]