{"text_format":"3","workbook":"xlsx","n_sheets":4,"sheets":["Setup","Scan","Graph","Test Data"],"not_rendered":{"charts":1,"macros":1,"defined_names":12},"read":"whole","date_system":"1900"}

{"sheet":"Setup","index":0,"n_rows":16,"n_cols":7,"rows_kept":16}
[null,"Note:  Use VBA Tools…References to select appropriate MEASURE version, for example FtgMpe983"]
[]
[null,"Reflectance Method","C:\\Winfilm\\Measure\\R380-780.scw",null,"Prompts (0, 1)",1]
[]
[null,"Transmittance Method","C:\\Winfilm\\Measure\\T380-780.scw",null,"Test Mode (0, 1)",1]
[]
[{"$nulls":4},"MEASURE Visible (0, 1)",1,"Visible recommended"]
[{"$nulls":4},"EXE Name","Mpe983.exe"]
[null,"Questions? Click here to contact FTG Software support"]
[{"$nulls":4},"Graph Wave Min",350]
[{"$nulls":4},"Graph Wave Max",800]
[{"$nulls":4},"Graph Wave Delta",50]
[]
[{"$nulls":4},"Graph %Refl Min",0]
[{"$nulls":4},"Graph %Refl Max",10]
[{"$nulls":4},"Graph %Refl Delta",1]

{"sheet":"Scan","index":1,"n_rows":86,"n_cols":22,"rows_kept":86}
["   Measured",null,null,"Ref:  S Wilbrandt & O Stenzel, \"Analytical…\", Applied Optics 55, 6983-6988 (2016)"]
["   Calculated"]
[]
[null,"Substrate",{"$nulls":4},"Side 1",{"$nulls":4},"Side 2",null,"Eq 7",{"$nulls":3},"Eq 21",null,"SAMPLE SCAN",null,"REFERENCE SCAN"]
["W","R","W","T",null,"W","R","W","T",null,"W","R",null,"P","r",null,"W","R"]
[380,{"v":0.08168197,"d":"0.081682"},380,0.918318,null,380,{"v":0.1580913,"d":"0.158091"},380,{"v":0.7479877,"d":"0.747988"},null,380,{"v":0.1663844,"d":"0.166384"},null,{"$f":"$D6^2+2*$B6-$B6^2+1","v":{"v":1.9999999449009191,"d":"2.000000"}},{"$f":"($N6-SQRT($N6^2-4*(2-$B6)*$B6))/(2*(2-$B6))","v":{"v":0.04257999516923644,"d":"0.042580"}},null,380,{"$f":"$G6-$I6^2/(1-2*$O6+$L6*$O6)*$O6","v":{"v":0.13225090843780843,"d":"0.132251"}}]
[385,{"v":0.08168197,"d":"0.081682"},385,0.918318,null,385,{"v":0.1389201,"d":"0.138920"},385,{"v":0.7673005,"d":"0.767301"},null,385,{"v":0.1476768,"d":"0.147677"},null,{"$f":"$D7^2+2*$B7-$B7^2+1","v":{"v":1.9999999449009191,"d":"2.000000"}},{"v":0.04257999516923644,"d":"0.042580"},null,385,{"v":0.1117045857332802,"d":"0.111705"}]
[390,{"v":0.08168197,"d":"0.081682"},390,0.918318,null,390,{"v":0.1212164,"d":"0.121216"},390,0.785368,null,390,{"v":0.1303049,"d":"0.130305"},null,{"v":1.9999999449009191,"d":"2.000000"},{"v":0.04257999516923644,"d":"0.042580"},null,390,{"v":0.0926812027451156,"d":"0.092681"}]
[395,{"v":0.08168197,"d":"0.081682"},395,0.918318,null,395,{"v":0.1052609,"d":"0.105261"},395,{"v":0.8018985,"d":"0.801899"},null,395,{"v":0.1145506,"d":"0.114551"},null,{"v":1.9999999449009191,"d":"2.000000"},{"v":0.04257999516923644,"d":"0.042580"},null,395,{"v":0.07549013976111155,"d":"0.075490"}]
[400,{"v":0.08168197,"d":"0.081682"},400,0.918318,null,400,{"v":0.09122043,"d":"0.091220"},400,{"v":0.8167042,"d":"0.816704"},null,400,{"v":0.1005881,"d":"0.100588"},null,{"v":1.9999999449009191,"d":"2.000000"},{"v":0.04257999516923644,"d":"0.042580"},null,400,{"v":0.06032021309118481,"d":"0.060320"}]
[405,{"v":0.08168197,"d":"0.081682"},405,0.918318,null,405,{"v":0.07915469,"d":"0.079155"},405,{"v":0.8296972,"d":"0.829697"},null,405,{"v":0.0884893,"d":"0.088489"},null,{"v":1.9999999449009191,"d":"2.000000"},{"v":0.04257999516923644,"d":"0.042580"},null,405,{"v":0.04724558019465531,"d":"0.047246"}]
[410,{"v":0.08168197,"d":"0.081682"},410,0.918318,null,410,{"v":0.06903018,"d":"0.069030"},410,{"v":0.8408787,"d":"0.840879"},null,410,{"v":0.07823632,"d":"0.078236"},null,{"v":1.9999999449009191,"d":"2.000000"},{"v":0.04257999516923644,"d":"0.042580"},null,410,{"v":0.03623963824424551,"d":"0.036240"}]
[415,{"v":0.08168197,"d":"0.081682"},415,0.918318,null,415,{"v":0.06073875,"d":"0.060739"},415,{"v":0.8503237,"d":"0.850324"},null,415,{"v":0.06973866,"d":"0.069739"},null,{"v":1.9999999449009191,"d":"2.000000"},{"v":0.04257999516923644,"d":"0.042580"},null,415,{"v":0.027194225849198665,"d":"0.027194"}]
[420,{"v":0.08168197,"d":"0.081682"},420,0.918318,null,420,{"v":0.05411848,"d":"0.054118"},420,{"v":0.8581618,"d":"0.858162"},null,420,{"v":0.06285264,"d":"0.062853"},null,{"v":1.9999999449009191,"d":"2.000000"},{"v":0.04257999516923644,"d":"0.042580"},null,420,{"v":0.019941775100752512,"d":"0.019942"}]
[425,{"v":0.08168197,"d":"0.081682"},425,0.918318,null,425,{"v":0.04897408,"d":"0.048974"},425,{"v":0.8645592,"d":"0.864559"},null,425,{"v":0.0574007,"d":"0.057401"},null,{"v":1.9999999449009191,"d":"2.000000"},{"v":0.04257999516923644,"d":"0.042580"},null,425,{"v":0.014277137957997357,"d":"0.014277"}]
[430,{"v":0.08168197,"d":"0.081682"},430,0.918318,null,430,{"v":0.04509516,"d":"0.045095"},430,0.869701,null,430,{"v":0.0531887,"d":"0.053189"},null,{"v":1.9999999449009191,"d":"2.000000"},{"v":0.04257999516923644,"d":"0.042580"},null,430,{"v":0.009977417692810735,"d":"0.009977"}]
[435,{"v":0.08168197,"d":"0.081682"},435,0.918318,null,435,{"v":0.04227099,"d":"0.042271"},435,{"v":0.8737777,"d":"0.873778"},null,435,{"v":0.05002017,"d":"0.050020"},null,{"v":1.9999999449009191,"d":"2.000000"},{"v":0.04257999516923644,"d":"0.042580"},null,435,{"v":0.006818033618488373,"d":"0.006818"}]
[440,{"v":0.08168197,"d":"0.081682"},440,0.918318,null,440,{"v":0.04030155,"d":"0.040302"},440,{"v":0.8769735,"d":"0.876974"},null,440,{"v":0.04770708,"d":"0.047707"},null,{"v":1.9999999449009191,"d":"2.000000"},{"v":0.04257999516923644,"d":"0.042580"},null,440,{"v":0.004584948087441677,"d":"0.004585"}]
[445,{"v":0.08168197,"d":"0.081682"},445,0.918318,null,445,{"v":0.03900491,"d":"0.039005"},445,{"v":0.8794587,"d":"0.879459"},null,445,{"v":0.04607712,"d":"0.046077"},null,{"v":1.9999999449009191,"d":"2.000000"},{"v":0.04257999516923644,"d":"0.042580"},null,445,{"v":3.0828720384732528E-3,"d":"0.003083"}]
[450,{"v":0.08168197,"d":"0.081682"},450,0.918318,null,450,{"v":0.03822148,"d":"0.038221"},450,{"v":0.8813858,"d":"0.881386"},null,450,0.044978,null,{"v":1.9999999449009191,"d":"2.000000"},{"v":0.04257999516923644,"d":"0.042580"},null,450,{"v":2.140000488454398E-3,"d":"0.002140"}]
[455,{"v":0.08168197,"d":"0.081682"},455,0.918318,null,455,{"v":0.03781563,"d":"0.037816"},455,{"v":0.8828861,"d":"0.882886"},null,455,{"v":0.04427934,"d":"0.044279"},null,{"v":1.9999999449009191,"d":"2.000000"},{"v":0.04257999516923644,"d":"0.042580"},null,455,{"v":0.001610034855706828,"d":"0.001610"}]
[460,{"v":0.08168197,"d":"0.081682"},460,0.918318,null,460,{"v":0.03767555,"d":"0.037676"},460,{"v":0.88407,"d":"0.884070"},null,460,{"v":0.04387273,"d":"0.043873"},null,{"v":1.9999999449009191,"d":"2.000000"},{"v":0.04257999516923644,"d":"0.042580"},null,460,{"v":1.372104835564332E-3,"d":"0.001372"}]
[465,{"v":0.08168197,"d":"0.081682"},465,0.918318,null,465,{"v":0.03771172,"d":"0.037712"},465,{"v":0.8850275,"d":"0.885028"},null,465,{"v":0.04367052,"d":"0.043671"},null,{"v":1.9999999449009191,"d":"2.000000"},{"v":0.04257999516923644,"d":"0.042580"},null,465,{"v":1.3292529833825034E-3,"d":"0.001329"}]
[470,{"v":0.08168197,"d":"0.081682"},470,0.918318,null,470,{"v":0.03785472,"d":"0.037855"},470,{"v":0.8858301,"d":"0.885830"},null,470,{"v":0.04360387,"d":"0.043604"},null,{"v":1.9999999449009191,"d":"2.000000"},{"v":0.04257999516923644,"d":"0.042580"},null,470,{"v":1.406122289461291E-3,"d":"0.001406"}]
[475,{"v":0.08168197,"d":"0.081682"},475,0.918318,null,475,{"v":0.03805257,"d":"0.038053"},475,{"v":0.8865328,"d":"0.886533"},null,475,{"v":0.04362037,"d":"0.043620"},null,{"v":1.9999999449009191,"d":"2.000000"},{"v":0.04257999516923644,"d":"0.042580"},null,475,{"v":1.5461503752715322E-3,"d":"0.001546"}]
[480,{"v":0.08168197,"d":"0.081682"},480,0.918318,null,480,{"v":0.03826801,"d":"0.038268"},480,{"v":0.8871766,"d":"0.887177"},null,480,{"v":0.04368155,"d":"0.043682"},null,{"v":1.9999999449009191,"d":"2.000000"},{"v":0.04257999516923644,"d":"0.042580"},null,480,{"v":1.7086531023102758E-3,"d":"0.001709"}]
[485,{"v":0.08168197,"d":"0.081682"},485,0.918318,null,485,{"v":0.03847583,"d":"0.038476"},485,{"v":0.8877906,"d":"0.887791"},null,485,{"v":0.04376045,"d":"0.043760"},null,{"v":1.9999999449009191,"d":"2.000000"},{"v":0.04257999516923644,"d":"0.042580"},null,485,{"v":1.8659855287289293E-3,"d":"0.001866"}]
[490,{"v":0.08168197,"d":"0.081682"},490,0.918318,null,490,{"v":0.03866042,"d":"0.038660"},490,{"v":0.8883945,"d":"0.888395"},null,490,{"v":0.04383926,"d":"0.043839"},null,{"v":1.9999999449009191,"d":"2.000000"},{"v":0.04257999516923644,"d":"0.042580"},null,490,{"v":0.00200088670611049,"d":"0.002001"}]
[495,{"v":0.08168197,"d":"0.081682"},495,0.918318,null,495,{"v":0.03881357,"d":"0.038814"},495,{"v":0.8890002,"d":"0.889000"},null,495,{"v":0.04390736,"d":"0.043907"},null,{"v":1.9999999449009191,"d":"2.000000"},{"v":0.04257999516923644,"d":"0.042580"},null,495,{"v":2.1041474520368877E-3,"d":"0.002104"}]
[500,{"v":0.08168197,"d":"0.081682"},500,0.918318,null,500,{"v":0.03893259,"d":"0.038933"},500,{"v":0.8896142,"d":"0.889614"},null,500,{"v":0.04395951,"d":"0.043960"},null,{"v":1.9999999449009191,"d":"2.000000"},{"v":0.04257999516923644,"d":"0.042580"},null,500,{"v":0.002172531267610918,"d":"0.002173"}]
[505,{"v":0.08168197,"d":"0.081682"},505,0.918318,null,505,{"v":0.03901869,"d":"0.039019"},505,{"v":0.8902385,"d":"0.890239"},null,505,{"v":0.04399433,"d":"0.043994"},null,{"v":1.9999999449009191,"d":"2.000000"},{"v":0.04257999516923644,"d":"0.042580"},null,505,{"v":0.002207078864942119,"d":"0.002207"}]
[510,{"v":0.08168197,"d":"0.081682"},510,0.918318,null,510,{"v":0.03907566,"d":"0.039076"},510,{"v":0.8908721,"d":"0.890872"},null,510,{"v":0.04401305,"d":"0.044013"},null,{"v":1.9999999449009191,"d":"2.000000"},{"v":0.04257999516923644,"d":"0.042580"},null,510,{"v":0.002211663197420083,"d":"0.002212"}]
[515,{"v":0.08168197,"d":"0.081682"},515,0.918318,null,515,{"v":0.03910883,"d":"0.039109"},515,{"v":0.8915122,"d":"0.891512"},null,515,{"v":0.04401856,"d":"0.044019"},null,{"v":1.9999999449009191,"d":"2.000000"},{"v":0.04257999516923644,"d":"0.042580"},null,515,{"v":0.002191849356111636,"d":"0.002192"}]
[520,{"v":0.08168197,"d":"0.081682"},520,0.918318,null,520,{"v":0.03912423,"d":"0.039124"},520,{"v":0.8921548,"d":"0.892155"},null,520,{"v":0.04401457,"d":"0.044015"},null,{"v":1.9999999449009191,"d":"2.000000"},{"v":0.04257999516923644,"d":"0.042580"},null,520,{"v":2.1540039700679928E-3,"d":"0.002154"}]
[525,{"v":0.08168197,"d":"0.081682"},525,0.918318,null,525,{"v":0.03912795,"d":"0.039128"},525,{"v":0.8927954,"d":"0.892795"},null,525,{"v":0.04400504,"d":"0.044005"},null,{"v":1.9999999449009191,"d":"2.000000"},{"v":0.04257999516923644,"d":"0.042580"},null,525,{"v":0.002104596553095729,"d":"0.002105"}]
[530,{"v":0.08168197,"d":"0.081682"},530,0.918318,null,530,{"v":0.03912574,"d":"0.039126"},530,{"v":0.8934298,"d":"0.893430"},null,530,{"v":0.04399375,"d":"0.043994"},null,{"v":1.9999999449009191,"d":"2.000000"},{"v":0.04257999516923644,"d":"0.042580"},null,530,{"v":2.049732519420415E-3,"d":"0.002050"}]
[535,{"v":0.08168197,"d":"0.081682"},535,0.918318,null,535,{"v":0.03912262,"d":"0.039123"},535,{"v":0.8940536,"d":"0.894054"},null,535,0.043984,null,{"v":1.9999999449009191,"d":"2.000000"},{"v":0.04257999516923644,"d":"0.042580"},null,535,{"v":1.9948040870119213E-3,"d":"0.001995"}]
[540,{"v":0.08168197,"d":"0.081682"},540,0.918318,null,540,{"v":0.0391228,"d":"0.039123"},540,{"v":0.8946636,"d":"0.894664"},null,540,{"v":0.04397843,"d":"0.043978"},null,{"v":1.9999999449009191,"d":"2.000000"},{"v":0.04257999516923644,"d":"0.042580"},null,540,{"v":1.9442936278578765E-3,"d":"0.001944"}]
[545,{"v":0.08168197,"d":"0.081682"},545,0.918318,null,545,{"v":0.03912949,"d":"0.039129"},545,{"v":0.8952569,"d":"0.895257"},null,545,{"v":0.04397894,"d":"0.043979"},null,{"v":1.9999999449009191,"d":"2.000000"},{"v":0.04257999516923644,"d":"0.042580"},null,545,{"v":0.001901657987990392,"d":"0.001902"}]
[550,{"v":0.08168197,"d":"0.081682"},550,0.918318,null,550,{"v":0.03914496,"d":"0.039145"},550,{"v":0.8958316,"d":"0.895832"},null,550,{"v":0.04398663,"d":"0.043987"},null,{"v":1.9999999449009191,"d":"2.000000"},{"v":0.04257999516923644,"d":"0.042580"},null,550,{"v":1.8693299934491175E-3,"d":"0.001869"}]
[555,{"v":0.08168197,"d":"0.081682"},555,0.918318,null,555,{"v":0.03917052,"d":"0.039171"},555,{"v":0.8963863,"d":"0.896386"},null,555,{"v":0.04400188,"d":"0.044002"},null,{"v":1.9999999449009191,"d":"2.000000"},{"v":0.04257999516923644,"d":"0.042580"},null,555,{"v":1.8487399086053041E-3,"d":"0.001849"}]
[560,{"v":0.08168197,"d":"0.081682"},560,0.918318,null,560,{"v":0.03920665,"d":"0.039207"},560,{"v":0.8969207,"d":"0.896921"},null,560,{"v":0.0440244,"d":"0.044024"},null,{"v":1.9999999449009191,"d":"2.000000"},{"v":0.04257999516923644,"d":"0.042580"},null,560,{"v":1.8403953634086867E-3,"d":"0.001840"}]
[565,{"v":0.08168197,"d":"0.081682"},565,0.918318,null,565,{"v":0.03925306,"d":"0.039253"},565,0.897435,null,565,{"v":0.04405329,"d":"0.044053"},null,{"v":1.9999999449009191,"d":"2.000000"},{"v":0.04257999516923644,"d":"0.042580"},null,565,{"v":1.8439911833760536E-3,"d":"0.001844"}]
[570,{"v":0.08168197,"d":"0.081682"},570,0.918318,null,570,{"v":0.03930885,"d":"0.039309"},570,{"v":0.8979298,"d":"0.897930"},null,570,{"v":0.0440872,"d":"0.044087"},null,{"v":1.9999999449009191,"d":"2.000000"},{"v":0.04257999516923644,"d":"0.042580"},null,570,{"v":1.8585778836364211E-3,"d":"0.001859"}]
[575,{"v":0.08168197,"d":"0.081682"},575,0.918318,null,575,{"v":0.03937264,"d":"0.039373"},575,{"v":0.8984064,"d":"0.898406"},null,575,{"v":0.04412441,"d":"0.044124"},null,{"v":1.9999999449009191,"d":"2.000000"},{"v":0.04257999516923644,"d":"0.042580"},null,575,{"v":0.001882666682861328,"d":"0.001883"}]
[580,{"v":0.08168197,"d":"0.081682"},580,0.918318,null,580,{"v":0.03944267,"d":"0.039443"},580,{"v":0.8988664,"d":"0.898866"},null,580,{"v":0.04416299,"d":"0.044163"},null,{"v":1.9999999449009191,"d":"2.000000"},{"v":0.04257999516923644,"d":"0.042580"},null,580,{"v":1.9143630425476274E-3,"d":"0.001914"}]
[585,{"v":0.08168197,"d":"0.081682"},585,0.918318,null,585,{"v":0.03951695,"d":"0.039517"},585,{"v":0.8993115,"d":"0.899312"},null,585,{"v":0.04420083,"d":"0.044201"},null,{"v":1.9999999449009191,"d":"2.000000"},{"v":0.04257999516923644,"d":"0.042580"},null,585,{"v":1.9515333868156265E-3,"d":"0.001952"}]
[590,{"v":0.08168197,"d":"0.081682"},590,0.918318,null,590,{"v":0.03959339,"d":"0.039593"},590,{"v":0.8997438,"d":"0.899744"},null,590,{"v":0.04423586,"d":"0.044236"},null,{"v":1.9999999449009191,"d":"2.000000"},{"v":0.04257999516923644,"d":"0.042580"},null,590,{"v":1.991910415042035E-3,"d":"0.001992"}]
[595,{"v":0.08168197,"d":"0.081682"},595,0.918318,null,595,{"v":0.03966987,"d":"0.039670"},595,{"v":0.9001653,"d":"0.900165"},null,595,{"v":0.04426601,"d":"0.044266"},null,{"v":1.9999999449009191,"d":"2.000000"},{"v":0.04257999516923644,"d":"0.042580"},null,595,{"v":2.033204788287897E-3,"d":"0.002033"}]
[600,{"v":0.08168197,"d":"0.081682"},600,0.918318,null,600,{"v":0.03974437,"d":"0.039744"},600,{"v":0.9005778,"d":"0.900578"},null,600,{"v":0.04428942,"d":"0.044289"},null,{"v":1.9999999449009191,"d":"2.000000"},{"v":0.04257999516923644,"d":"0.042580"},null,600,{"v":2.0732439053932628E-3,"d":"0.002073"}]
[605,{"v":0.08168197,"d":"0.081682"},605,0.918318,null,605,{"v":0.03981503,"d":"0.039815"},605,{"v":0.9009835,"d":"0.900984"},null,605,{"v":0.04430442,"d":"0.044304"},null,{"v":1.9999999449009191,"d":"2.000000"},{"v":0.04257999516923644,"d":"0.042580"},null,605,{"v":2.1099817072181143E-3,"d":"0.002110"}]
[610,{"v":0.08168197,"d":"0.081682"},610,0.918318,null,610,{"v":0.03988023,"d":"0.039880"},610,{"v":0.9013838,"d":"0.901384"},null,610,{"v":0.04430961,"d":"0.044310"},null,{"v":1.9999999449009191,"d":"2.000000"},{"v":0.04257999516923644,"d":"0.042580"},null,610,{"v":0.002141679239209479,"d":"0.002142"}]
[615,{"v":0.08168197,"d":"0.081682"},615,0.918318,null,615,{"v":0.03993862,"d":"0.039939"},615,{"v":0.9017802,"d":"0.901780"},null,615,{"v":0.04430392,"d":"0.044304"},null,{"v":1.9999999449009191,"d":"2.000000"},{"v":0.04257999516923644,"d":"0.042580"},null,615,{"v":0.002166859523248646,"d":"0.002167"}]
[620,{"v":0.08168197,"d":"0.081682"},620,0.918318,null,620,{"v":0.03998917,"d":"0.039989"},620,{"v":0.9021741,"d":"0.902174"},null,620,{"v":0.04428661,"d":"0.044287"},null,{"v":1.9999999449009191,"d":"2.000000"},{"v":0.04257999516923644,"d":"0.042580"},null,620,{"v":0.002184374309262674,"d":"0.002184"}]
[625,{"v":0.08168197,"d":"0.081682"},625,0.918318,null,625,{"v":0.04003122,"d":"0.040031"},625,{"v":0.9025661,"d":"0.902566"},null,625,{"v":0.04425734,"d":"0.044257"},null,{"v":1.9999999449009191,"d":"2.000000"},{"v":0.04257999516923644,"d":"0.042580"},null,625,{"v":2.1935129142530083E-3,"d":"0.002194"}]
[630,{"v":0.08168197,"d":"0.081682"},630,0.918318,null,630,{"v":0.04006445,"d":"0.040064"},630,0.902957,null,630,{"v":0.0442161,"d":"0.044216"},null,{"v":1.9999999449009191,"d":"2.000000"},{"v":0.04257999516923644,"d":"0.042580"},null,630,{"v":0.002193888368916888,"d":"0.002194"}]
[635,{"v":0.08168197,"d":"0.081682"},635,0.918318,null,635,{"v":0.04008893,"d":"0.040089"},635,{"v":0.9033471,"d":"0.903347"},null,635,{"v":0.04416329,"d":"0.044163"},null,{"v":1.9999999449009191,"d":"2.000000"},{"v":0.04257999516923644,"d":"0.042580"},null,635,{"v":2.1855462675400075E-3,"d":"0.002186"}]
[640,{"v":0.08168197,"d":"0.081682"},640,0.918318,null,640,{"v":0.0401051,"d":"0.040105"},640,{"v":0.9037361,"d":"0.903736"},null,640,{"v":0.04409968,"d":"0.044100"},null,{"v":1.9999999449009191,"d":"2.000000"},{"v":0.04257999516923644,"d":"0.042580"},null,640,{"v":0.002168953187428234,"d":"0.002169"}]
[645,{"v":0.08168197,"d":"0.081682"},645,0.918318,null,645,{"v":0.04011374,"d":"0.040114"},645,{"v":0.9041238,"d":"0.904124"},null,645,{"v":0.04402638,"d":"0.044026"},null,{"v":1.9999999449009191,"d":"2.000000"},{"v":0.04257999516923644,"d":"0.042580"},null,645,{"v":2.144907954710569E-3,"d":"0.002145"}]
[650,{"v":0.08168197,"d":"0.081682"},650,0.918318,null,650,0.040116,650,{"v":0.9045095,"d":"0.904510"},null,650,{"v":0.04394484,"d":"0.043945"},null,{"v":1.9999999449009191,"d":"2.000000"},{"v":0.04257999516923644,"d":"0.042580"},null,650,{"v":2.114622044493232E-3,"d":"0.002115"}]
[655,{"v":0.08168197,"d":"0.081682"},655,0.918318,null,655,{"v":0.04011334,"d":"0.040113"},655,{"v":0.9048921,"d":"0.904892"},null,655,{"v":0.04385684,"d":"0.043857"},null,{"v":1.9999999449009191,"d":"2.000000"},{"v":0.04257999516923644,"d":"0.042580"},null,655,{"v":2.0796512492328514E-3,"d":"0.002080"}]
[660,{"v":0.08168197,"d":"0.081682"},660,0.918318,null,660,{"v":0.04010752,"d":"0.040108"},660,{"v":0.9052705,"d":"0.905271"},null,660,{"v":0.04376442,"d":"0.043764"},null,{"v":1.9999999449009191,"d":"2.000000"},{"v":0.04257999516923644,"d":"0.042580"},null,660,{"v":2.0418519879676494E-3,"d":"0.002042"}]
[665,{"v":0.08168197,"d":"0.081682"},665,0.918318,null,665,{"v":0.04010057,"d":"0.040101"},665,{"v":0.9056429,"d":"0.905643"},null,665,{"v":0.0436699,"d":"0.043670"},null,{"v":1.9999999449009191,"d":"2.000000"},{"v":0.04257999516923644,"d":"0.042580"},null,665,{"v":2.0034102329309217E-3,"d":"0.002003"}]
[670,{"v":0.08168197,"d":"0.081682"},670,0.918318,null,670,{"v":0.04009476,"d":"0.040095"},670,{"v":0.9060077,"d":"0.906008"},null,670,{"v":0.04357582,"d":"0.043576"},null,{"v":1.9999999449009191,"d":"2.000000"},{"v":0.04257999516923644,"d":"0.042580"},null,670,{"v":1.9667357699620844E-3,"d":"0.001967"}]
[675,{"v":0.08168197,"d":"0.081682"},675,0.918318,null,675,{"v":0.04009258,"d":"0.040093"},675,0.906363,null,675,{"v":0.0434849,"d":"0.043485"},null,{"v":1.9999999449009191,"d":"2.000000"},{"v":0.04257999516923644,"d":"0.042580"},null,675,{"v":0.001934484183954449,"d":"0.001934"}]
[680,{"v":0.08168197,"d":"0.081682"},680,0.918318,null,680,{"v":0.04009669,"d":"0.040097"},680,{"v":0.9067065,"d":"0.906707"},null,680,{"v":0.04340005,"d":"0.043400"},null,{"v":1.9999999449009191,"d":"2.000000"},{"v":0.04257999516923644,"d":"0.042580"},null,680,{"v":1.9095153361385411E-3,"d":"0.001910"}]
[685,{"v":0.08168197,"d":"0.081682"},685,0.918318,null,685,{"v":0.04010988,"d":"0.040110"},685,{"v":0.9070359,"d":"0.907036"},null,685,{"v":0.04332427,"d":"0.043324"},null,{"v":1.9999999449009191,"d":"2.000000"},{"v":0.04257999516923644,"d":"0.042580"},null,685,{"v":1.894819524351124E-3,"d":"0.001895"}]
[690,{"v":0.08168197,"d":"0.081682"},690,0.918318,null,690,{"v":0.04013507,"d":"0.040135"},690,0.907349,null,690,{"v":0.0432607,"d":"0.043261"},null,{"v":1.9999999449009191,"d":"2.000000"},{"v":0.04257999516923644,"d":"0.042580"},null,690,{"v":1.8935091132715673E-3,"d":"0.001894"}]
[695,{"v":0.08168197,"d":"0.081682"},695,0.918318,null,695,{"v":0.04017526,"d":"0.040175"},695,{"v":0.9076431,"d":"0.907643"},null,695,{"v":0.0432125,"d":"0.043213"},null,{"v":1.9999999449009191,"d":"2.000000"},{"v":0.04257999516923644,"d":"0.042580"},null,695,{"v":1.9088188650861135E-3,"d":"0.001909"}]
[700,{"v":0.08168197,"d":"0.081682"},700,0.918318,null,700,{"v":0.04023349,"d":"0.040233"},700,{"v":0.9079157,"d":"0.907916"},null,700,{"v":0.04318288,"d":"0.043183"},null,{"v":1.9999999449009191,"d":"2.000000"},{"$f":"($N70-SQRT($N70^2-4*(2-$B70)*$B70))/(2*(2-$B70))","v":{"v":0.04257999516923644,"d":"0.042580"}},null,700,{"$f":"$G70-$I70^2/(1-2*$O70+$L70*$O70)*$O70","v":{"v":1.9440069755643913E-3,"d":"0.001944"}}]
[705,{"v":0.08168197,"d":"0.081682"},705,0.918318,null,705,{"v":0.04031283,"d":"0.040313"},705,{"v":0.9081642,"d":"0.908164"},null,705,{"v":0.04317508,"d":"0.043175"},null,{"$f":"$D71^2+2*$B71-$B71^2+1","v":{"v":1.9999999449009191,"d":"2.000000"}},{"v":0.04257999516923644,"d":"0.042580"},null,705,{"v":2.002370270871065E-3,"d":"0.002002"}]
[710,{"v":0.08168197,"d":"0.081682"},710,0.918318,null,710,{"v":0.04041635,"d":"0.040416"},710,{"v":0.9083861,"d":"0.908386"},null,710,{"v":0.04319227,"d":"0.043192"},null,{"v":1.9999999449009191,"d":"2.000000"},{"v":0.04257999516923644,"d":"0.042580"},null,710,{"v":2.0871971042316223E-3,"d":"0.002087"}]
[715,{"v":0.08168197,"d":"0.081682"},715,0.918318,null,715,{"v":0.04054704,"d":"0.040547"},715,{"v":0.9085785,"d":"0.908579"},null,715,{"v":0.0432376,"d":"0.043238"},null,{"v":1.9999999449009191,"d":"2.000000"},{"v":0.04257999516923644,"d":"0.042580"},null,715,{"v":2.2017295724064898E-3,"d":"0.002202"}]
[720,{"v":0.08168197,"d":"0.081682"},720,0.918318,null,720,{"v":0.04070789,"d":"0.040708"},720,{"v":0.9087391,"d":"0.908739"},null,720,{"v":0.04331416,"d":"0.043314"},null,{"v":1.9999999449009191,"d":"2.000000"},{"v":0.04257999516923644,"d":"0.042580"},null,720,{"v":2.3491589808276106E-3,"d":"0.002349"}]
[725,{"v":0.08168197,"d":"0.081682"},725,0.918318,null,725,{"v":0.04090178,"d":"0.040902"},725,{"v":0.9088655,"d":"0.908866"},null,725,{"v":0.04342491,"d":"0.043425"},null,{"v":1.9999999449009191,"d":"2.000000"},{"v":0.04257999516923644,"d":"0.042580"},null,725,{"v":0.002532574697414157,"d":"0.002533"}]
[730,{"v":0.08168197,"d":"0.081682"},730,0.918318,null,730,{"v":0.0411315,"d":"0.041132"},730,{"v":0.9089549,"d":"0.908955"},null,730,{"v":0.04357273,"d":"0.043573"},null,{"v":1.9999999449009191,"d":"2.000000"},{"v":0.04257999516923644,"d":"0.042580"},null,730,{"v":0.002755009500115327,"d":"0.002755"}]
[735,{"v":0.08168197,"d":"0.081682"},735,0.918318,null,735,{"v":0.04139969,"d":"0.041400"},735,{"v":0.9090052,"d":"0.909005"},null,735,{"v":0.04376034,"d":"0.043760"},null,{"v":1.9999999449009191,"d":"2.000000"},{"v":0.04257999516923644,"d":"0.042580"},null,735,{"v":3.0192864661842123E-3,"d":"0.003019"}]
[740,{"v":0.08168197,"d":"0.081682"},740,0.918318,null,740,{"v":0.04170891,"d":"0.041709"},740,{"v":0.9090142,"d":"0.909014"},null,740,{"v":0.04399034,"d":"0.043990"},null,{"v":1.9999999449009191,"d":"2.000000"},{"v":0.04257999516923644,"d":"0.042580"},null,740,{"v":0.003328156491139933,"d":"0.003328"}]
[745,{"v":0.08168197,"d":"0.081682"},745,0.918318,null,745,{"v":0.04206151,"d":"0.042062"},745,{"v":0.9089797,"d":"0.908980"},null,745,{"v":0.04426515,"d":"0.044265"},null,{"v":1.9999999449009191,"d":"2.000000"},{"v":0.04257999516923644,"d":"0.042580"},null,745,{"v":3.6841596495620285E-3,"d":"0.003684"}]
[750,{"v":0.08168197,"d":"0.081682"},750,0.918318,null,750,{"v":0.04245972,"d":"0.042460"},750,{"v":0.9088997,"d":"0.908900"},null,750,{"v":0.04458702,"d":"0.044587"},null,{"v":1.9999999449009191,"d":"2.000000"},{"v":0.04257999516923644,"d":"0.042580"},null,750,{"v":0.004089698231977419,"d":"0.004090"}]
[755,{"v":0.08168197,"d":"0.081682"},755,0.918318,null,755,{"v":0.04290558,"d":"0.042906"},755,{"v":0.9087725,"d":"0.908773"},null,755,{"v":0.04495804,"d":"0.044958"},null,{"v":1.9999999449009191,"d":"2.000000"},{"v":0.04257999516923644,"d":"0.042580"},null,755,{"v":0.004546958235136858,"d":"0.004547"}]
[760,{"v":0.08168197,"d":"0.081682"},760,0.918318,null,760,{"v":0.04340095,"d":"0.043401"},760,{"v":0.9085963,"d":"0.908596"},null,760,{"v":0.04538008,"d":"0.045380"},null,{"v":1.9999999449009191,"d":"2.000000"},{"v":0.04257999516923644,"d":"0.042580"},null,760,{"v":5.0579529486787095E-3,"d":"0.005058"}]
[765,{"v":0.08168197,"d":"0.081682"},765,0.918318,null,765,{"v":0.0439475,"d":"0.043948"},765,{"v":0.9083698,"d":"0.908370"},null,765,{"v":0.04585483,"d":"0.045855"},null,{"v":1.9999999449009191,"d":"2.000000"},{"v":0.04257999516923644,"d":"0.042580"},null,765,{"v":0.005624462306149262,"d":"0.005624"}]
[770,{"v":0.08168197,"d":"0.081682"},770,0.918318,null,770,{"v":0.04454672,"d":"0.044547"},770,{"v":0.9080915,"d":"0.908092"},null,770,{"v":0.04638379,"d":"0.046384"},null,{"v":1.9999999449009191,"d":"2.000000"},{"v":0.04257999516923644,"d":"0.042580"},null,770,{"v":0.006248101892202401,"d":"0.006248"}]
[775,{"v":0.08168197,"d":"0.081682"},775,0.918318,null,775,{"v":0.04519989,"d":"0.045200"},775,{"v":0.9077602,"d":"0.907760"},null,775,{"v":0.04696823,"d":"0.046968"},null,{"v":1.9999999449009191,"d":"2.000000"},{"v":0.04257999516923644,"d":"0.042580"},null,775,{"v":0.006930250613874776,"d":"0.006930"}]
[780,{"v":0.08168197,"d":"0.081682"},780,0.918318,null,780,{"v":0.04590809,"d":"0.045908"},780,0.907375,null,780,{"v":0.04760925,"d":"0.047609"},null,{"v":1.9999999449009191,"d":"2.000000"},{"v":0.04257999516923644,"d":"0.042580"},null,780,{"v":0.007672060787080041,"d":"0.007672"}]

{"sheet":"Graph","index":2,"n_rows":0,"n_cols":0,"rows_kept":0}

{"sheet":"Test Data","index":3,"n_rows":86,"n_cols":12,"rows_kept":86}
["   Measured",null,null,"Data source for testing MEASURE worksheet"]
[]
[]
[null,null,"Uncoated Substrate",{"$nulls":4},"Side 1 (Coated)",{"$nulls":3},"Side 2"]
["W","Rsub","W","Tsub",null,"W","R","W","T",null,"W","R"]
[380,{"v":0.08168197,"d":"0.081682"},380,0.918318,null,380,{"v":0.1580913,"d":"0.158091"},380,{"v":0.7479877,"d":"0.747988"},null,380,{"v":0.1663844,"d":"0.166384"}]
[385,{"v":0.08168197,"d":"0.081682"},385,0.918318,null,385,{"v":0.1389201,"d":"0.138920"},385,{"v":0.7673005,"d":"0.767301"},null,385,{"v":0.1476768,"d":"0.147677"}]
[390,{"v":0.08168197,"d":"0.081682"},390,0.918318,null,390,{"v":0.1212164,"d":"0.121216"},390,0.785368,null,390,{"v":0.1303049,"d":"0.130305"}]
[395,{"v":0.08168197,"d":"0.081682"},395,0.918318,null,395,{"v":0.1052609,"d":"0.105261"},395,{"v":0.8018985,"d":"0.801899"},null,395,{"v":0.1145506,"d":"0.114551"}]
[400,{"v":0.08168197,"d":"0.081682"},400,0.918318,null,400,{"v":0.09122043,"d":"0.091220"},400,{"v":0.8167042,"d":"0.816704"},null,400,{"v":0.1005881,"d":"0.100588"}]
[405,{"v":0.08168197,"d":"0.081682"},405,0.918318,null,405,{"v":0.07915469,"d":"0.079155"},405,{"v":0.8296972,"d":"0.829697"},null,405,{"v":0.0884893,"d":"0.088489"}]
[410,{"v":0.08168197,"d":"0.081682"},410,0.918318,null,410,{"v":0.06903018,"d":"0.069030"},410,{"v":0.8408787,"d":"0.840879"},null,410,{"v":0.07823632,"d":"0.078236"}]
[415,{"v":0.08168197,"d":"0.081682"},415,0.918318,null,415,{"v":0.06073875,"d":"0.060739"},415,{"v":0.8503237,"d":"0.850324"},null,415,{"v":0.06973866,"d":"0.069739"}]
[420,{"v":0.08168197,"d":"0.081682"},420,0.918318,null,420,{"v":0.05411848,"d":"0.054118"},420,{"v":0.8581618,"d":"0.858162"},null,420,{"v":0.06285264,"d":"0.062853"}]
[425,{"v":0.08168197,"d":"0.081682"},425,0.918318,null,425,{"v":0.04897408,"d":"0.048974"},425,{"v":0.8645592,"d":"0.864559"},null,425,{"v":0.0574007,"d":"0.057401"}]
[430,{"v":0.08168197,"d":"0.081682"},430,0.918318,null,430,{"v":0.04509516,"d":"0.045095"},430,0.869701,null,430,{"v":0.0531887,"d":"0.053189"}]
[435,{"v":0.08168197,"d":"0.081682"},435,0.918318,null,435,{"v":0.04227099,"d":"0.042271"},435,{"v":0.8737777,"d":"0.873778"},null,435,{"v":0.05002017,"d":"0.050020"}]
[440,{"v":0.08168197,"d":"0.081682"},440,0.918318,null,440,{"v":0.04030155,"d":"0.040302"},440,{"v":0.8769735,"d":"0.876974"},null,440,{"v":0.04770708,"d":"0.047707"}]
[445,{"v":0.08168197,"d":"0.081682"},445,0.918318,null,445,{"v":0.03900491,"d":"0.039005"},445,{"v":0.8794587,"d":"0.879459"},null,445,{"v":0.04607712,"d":"0.046077"}]
[450,{"v":0.08168197,"d":"0.081682"},450,0.918318,null,450,{"v":0.03822148,"d":"0.038221"},450,{"v":0.8813858,"d":"0.881386"},null,450,0.044978]
[455,{"v":0.08168197,"d":"0.081682"},455,0.918318,null,455,{"v":0.03781563,"d":"0.037816"},455,{"v":0.8828861,"d":"0.882886"},null,455,{"v":0.04427934,"d":"0.044279"}]
[460,{"v":0.08168197,"d":"0.081682"},460,0.918318,null,460,{"v":0.03767555,"d":"0.037676"},460,{"v":0.88407,"d":"0.884070"},null,460,{"v":0.04387273,"d":"0.043873"}]
[465,{"v":0.08168197,"d":"0.081682"},465,0.918318,null,465,{"v":0.03771172,"d":"0.037712"},465,{"v":0.8850275,"d":"0.885028"},null,465,{"v":0.04367052,"d":"0.043671"}]
[470,{"v":0.08168197,"d":"0.081682"},470,0.918318,null,470,{"v":0.03785472,"d":"0.037855"},470,{"v":0.8858301,"d":"0.885830"},null,470,{"v":0.04360387,"d":"0.043604"}]
[475,{"v":0.08168197,"d":"0.081682"},475,0.918318,null,475,{"v":0.03805257,"d":"0.038053"},475,{"v":0.8865328,"d":"0.886533"},null,475,{"v":0.04362037,"d":"0.043620"}]
[480,{"v":0.08168197,"d":"0.081682"},480,0.918318,null,480,{"v":0.03826801,"d":"0.038268"},480,{"v":0.8871766,"d":"0.887177"},null,480,{"v":0.04368155,"d":"0.043682"}]
[485,{"v":0.08168197,"d":"0.081682"},485,0.918318,null,485,{"v":0.03847583,"d":"0.038476"},485,{"v":0.8877906,"d":"0.887791"},null,485,{"v":0.04376045,"d":"0.043760"}]
[490,{"v":0.08168197,"d":"0.081682"},490,0.918318,null,490,{"v":0.03866042,"d":"0.038660"},490,{"v":0.8883945,"d":"0.888395"},null,490,{"v":0.04383926,"d":"0.043839"}]
[495,{"v":0.08168197,"d":"0.081682"},495,0.918318,null,495,{"v":0.03881357,"d":"0.038814"},495,{"v":0.8890002,"d":"0.889000"},null,495,{"v":0.04390736,"d":"0.043907"}]
[500,{"v":0.08168197,"d":"0.081682"},500,0.918318,null,500,{"v":0.03893259,"d":"0.038933"},500,{"v":0.8896142,"d":"0.889614"},null,500,{"v":0.04395951,"d":"0.043960"}]
[505,{"v":0.08168197,"d":"0.081682"},505,0.918318,null,505,{"v":0.03901869,"d":"0.039019"},505,{"v":0.8902385,"d":"0.890239"},null,505,{"v":0.04399433,"d":"0.043994"}]
[510,{"v":0.08168197,"d":"0.081682"},510,0.918318,null,510,{"v":0.03907566,"d":"0.039076"},510,{"v":0.8908721,"d":"0.890872"},null,510,{"v":0.04401305,"d":"0.044013"}]
[515,{"v":0.08168197,"d":"0.081682"},515,0.918318,null,515,{"v":0.03910883,"d":"0.039109"},515,{"v":0.8915122,"d":"0.891512"},null,515,{"v":0.04401856,"d":"0.044019"}]
[520,{"v":0.08168197,"d":"0.081682"},520,0.918318,null,520,{"v":0.03912423,"d":"0.039124"},520,{"v":0.8921548,"d":"0.892155"},null,520,{"v":0.04401457,"d":"0.044015"}]
[525,{"v":0.08168197,"d":"0.081682"},525,0.918318,null,525,{"v":0.03912795,"d":"0.039128"},525,{"v":0.8927954,"d":"0.892795"},null,525,{"v":0.04400504,"d":"0.044005"}]
[530,{"v":0.08168197,"d":"0.081682"},530,0.918318,null,530,{"v":0.03912574,"d":"0.039126"},530,{"v":0.8934298,"d":"0.893430"},null,530,{"v":0.04399375,"d":"0.043994"}]
[535,{"v":0.08168197,"d":"0.081682"},535,0.918318,null,535,{"v":0.03912262,"d":"0.039123"},535,{"v":0.8940536,"d":"0.894054"},null,535,0.043984]
[540,{"v":0.08168197,"d":"0.081682"},540,0.918318,null,540,{"v":0.0391228,"d":"0.039123"},540,{"v":0.8946636,"d":"0.894664"},null,540,{"v":0.04397843,"d":"0.043978"}]
[545,{"v":0.08168197,"d":"0.081682"},545,0.918318,null,545,{"v":0.03912949,"d":"0.039129"},545,{"v":0.8952569,"d":"0.895257"},null,545,{"v":0.04397894,"d":"0.043979"}]
[550,{"v":0.08168197,"d":"0.081682"},550,0.918318,null,550,{"v":0.03914496,"d":"0.039145"},550,{"v":0.8958316,"d":"0.895832"},null,550,{"v":0.04398663,"d":"0.043987"}]
[555,{"v":0.08168197,"d":"0.081682"},555,0.918318,null,555,{"v":0.03917052,"d":"0.039171"},555,{"v":0.8963863,"d":"0.896386"},null,555,{"v":0.04400188,"d":"0.044002"}]
[560,{"v":0.08168197,"d":"0.081682"},560,0.918318,null,560,{"v":0.03920665,"d":"0.039207"},560,{"v":0.8969207,"d":"0.896921"},null,560,{"v":0.0440244,"d":"0.044024"}]
[565,{"v":0.08168197,"d":"0.081682"},565,0.918318,null,565,{"v":0.03925306,"d":"0.039253"},565,0.897435,null,565,{"v":0.04405329,"d":"0.044053"}]
[570,{"v":0.08168197,"d":"0.081682"},570,0.918318,null,570,{"v":0.03930885,"d":"0.039309"},570,{"v":0.8979298,"d":"0.897930"},null,570,{"v":0.0440872,"d":"0.044087"}]
[575,{"v":0.08168197,"d":"0.081682"},575,0.918318,null,575,{"v":0.03937264,"d":"0.039373"},575,{"v":0.8984064,"d":"0.898406"},null,575,{"v":0.04412441,"d":"0.044124"}]
[580,{"v":0.08168197,"d":"0.081682"},580,0.918318,null,580,{"v":0.03944267,"d":"0.039443"},580,{"v":0.8988664,"d":"0.898866"},null,580,{"v":0.04416299,"d":"0.044163"}]
[585,{"v":0.08168197,"d":"0.081682"},585,0.918318,null,585,{"v":0.03951695,"d":"0.039517"},585,{"v":0.8993115,"d":"0.899312"},null,585,{"v":0.04420083,"d":"0.044201"}]
[590,{"v":0.08168197,"d":"0.081682"},590,0.918318,null,590,{"v":0.03959339,"d":"0.039593"},590,{"v":0.8997438,"d":"0.899744"},null,590,{"v":0.04423586,"d":"0.044236"}]
[595,{"v":0.08168197,"d":"0.081682"},595,0.918318,null,595,{"v":0.03966987,"d":"0.039670"},595,{"v":0.9001653,"d":"0.900165"},null,595,{"v":0.04426601,"d":"0.044266"}]
[600,{"v":0.08168197,"d":"0.081682"},600,0.918318,null,600,{"v":0.03974437,"d":"0.039744"},600,{"v":0.9005778,"d":"0.900578"},null,600,{"v":0.04428942,"d":"0.044289"}]
[605,{"v":0.08168197,"d":"0.081682"},605,0.918318,null,605,{"v":0.03981503,"d":"0.039815"},605,{"v":0.9009835,"d":"0.900984"},null,605,{"v":0.04430442,"d":"0.044304"}]
[610,{"v":0.08168197,"d":"0.081682"},610,0.918318,null,610,{"v":0.03988023,"d":"0.039880"},610,{"v":0.9013838,"d":"0.901384"},null,610,{"v":0.04430961,"d":"0.044310"}]
[615,{"v":0.08168197,"d":"0.081682"},615,0.918318,null,615,{"v":0.03993862,"d":"0.039939"},615,{"v":0.9017802,"d":"0.901780"},null,615,{"v":0.04430392,"d":"0.044304"}]
[620,{"v":0.08168197,"d":"0.081682"},620,0.918318,null,620,{"v":0.03998917,"d":"0.039989"},620,{"v":0.9021741,"d":"0.902174"},null,620,{"v":0.04428661,"d":"0.044287"}]
[625,{"v":0.08168197,"d":"0.081682"},625,0.918318,null,625,{"v":0.04003122,"d":"0.040031"},625,{"v":0.9025661,"d":"0.902566"},null,625,{"v":0.04425734,"d":"0.044257"}]
[630,{"v":0.08168197,"d":"0.081682"},630,0.918318,null,630,{"v":0.04006445,"d":"0.040064"},630,0.902957,null,630,{"v":0.0442161,"d":"0.044216"}]
[635,{"v":0.08168197,"d":"0.081682"},635,0.918318,null,635,{"v":0.04008893,"d":"0.040089"},635,{"v":0.9033471,"d":"0.903347"},null,635,{"v":0.04416329,"d":"0.044163"}]
[640,{"v":0.08168197,"d":"0.081682"},640,0.918318,null,640,{"v":0.0401051,"d":"0.040105"},640,{"v":0.9037361,"d":"0.903736"},null,640,{"v":0.04409968,"d":"0.044100"}]
[645,{"v":0.08168197,"d":"0.081682"},645,0.918318,null,645,{"v":0.04011374,"d":"0.040114"},645,{"v":0.9041238,"d":"0.904124"},null,645,{"v":0.04402638,"d":"0.044026"}]
[650,{"v":0.08168197,"d":"0.081682"},650,0.918318,null,650,0.040116,650,{"v":0.9045095,"d":"0.904510"},null,650,{"v":0.04394484,"d":"0.043945"}]
[655,{"v":0.08168197,"d":"0.081682"},655,0.918318,null,655,{"v":0.04011334,"d":"0.040113"},655,{"v":0.9048921,"d":"0.904892"},null,655,{"v":0.04385684,"d":"0.043857"}]
[660,{"v":0.08168197,"d":"0.081682"},660,0.918318,null,660,{"v":0.04010752,"d":"0.040108"},660,{"v":0.9052705,"d":"0.905271"},null,660,{"v":0.04376442,"d":"0.043764"}]
[665,{"v":0.08168197,"d":"0.081682"},665,0.918318,null,665,{"v":0.04010057,"d":"0.040101"},665,{"v":0.9056429,"d":"0.905643"},null,665,{"v":0.0436699,"d":"0.043670"}]
[670,{"v":0.08168197,"d":"0.081682"},670,0.918318,null,670,{"v":0.04009476,"d":"0.040095"},670,{"v":0.9060077,"d":"0.906008"},null,670,{"v":0.04357582,"d":"0.043576"}]
[675,{"v":0.08168197,"d":"0.081682"},675,0.918318,null,675,{"v":0.04009258,"d":"0.040093"},675,0.906363,null,675,{"v":0.0434849,"d":"0.043485"}]
[680,{"v":0.08168197,"d":"0.081682"},680,0.918318,null,680,{"v":0.04009669,"d":"0.040097"},680,{"v":0.9067065,"d":"0.906707"},null,680,{"v":0.04340005,"d":"0.043400"}]
[685,{"v":0.08168197,"d":"0.081682"},685,0.918318,null,685,{"v":0.04010988,"d":"0.040110"},685,{"v":0.9070359,"d":"0.907036"},null,685,{"v":0.04332427,"d":"0.043324"}]
[690,{"v":0.08168197,"d":"0.081682"},690,0.918318,null,690,{"v":0.04013507,"d":"0.040135"},690,0.907349,null,690,{"v":0.0432607,"d":"0.043261"}]
[695,{"v":0.08168197,"d":"0.081682"},695,0.918318,null,695,{"v":0.04017526,"d":"0.040175"},695,{"v":0.9076431,"d":"0.907643"},null,695,{"v":0.0432125,"d":"0.043213"}]
[700,{"v":0.08168197,"d":"0.081682"},700,0.918318,null,700,{"v":0.04023349,"d":"0.040233"},700,{"v":0.9079157,"d":"0.907916"},null,700,{"v":0.04318288,"d":"0.043183"}]
[705,{"v":0.08168197,"d":"0.081682"},705,0.918318,null,705,{"v":0.04031283,"d":"0.040313"},705,{"v":0.9081642,"d":"0.908164"},null,705,{"v":0.04317508,"d":"0.043175"}]
[710,{"v":0.08168197,"d":"0.081682"},710,0.918318,null,710,{"v":0.04041635,"d":"0.040416"},710,{"v":0.9083861,"d":"0.908386"},null,710,{"v":0.04319227,"d":"0.043192"}]
[715,{"v":0.08168197,"d":"0.081682"},715,0.918318,null,715,{"v":0.04054704,"d":"0.040547"},715,{"v":0.9085785,"d":"0.908579"},null,715,{"v":0.0432376,"d":"0.043238"}]
[720,{"v":0.08168197,"d":"0.081682"},720,0.918318,null,720,{"v":0.04070789,"d":"0.040708"},720,{"v":0.9087391,"d":"0.908739"},null,720,{"v":0.04331416,"d":"0.043314"}]
[725,{"v":0.08168197,"d":"0.081682"},725,0.918318,null,725,{"v":0.04090178,"d":"0.040902"},725,{"v":0.9088655,"d":"0.908866"},null,725,{"v":0.04342491,"d":"0.043425"}]
[730,{"v":0.08168197,"d":"0.081682"},730,0.918318,null,730,{"v":0.0411315,"d":"0.041132"},730,{"v":0.9089549,"d":"0.908955"},null,730,{"v":0.04357273,"d":"0.043573"}]
[735,{"v":0.08168197,"d":"0.081682"},735,0.918318,null,735,{"v":0.04139969,"d":"0.041400"},735,{"v":0.9090052,"d":"0.909005"},null,735,{"v":0.04376034,"d":"0.043760"}]
[740,{"v":0.08168197,"d":"0.081682"},740,0.918318,null,740,{"v":0.04170891,"d":"0.041709"},740,{"v":0.9090142,"d":"0.909014"},null,740,{"v":0.04399034,"d":"0.043990"}]
[745,{"v":0.08168197,"d":"0.081682"},745,0.918318,null,745,{"v":0.04206151,"d":"0.042062"},745,{"v":0.9089797,"d":"0.908980"},null,745,{"v":0.04426515,"d":"0.044265"}]
[750,{"v":0.08168197,"d":"0.081682"},750,0.918318,null,750,{"v":0.04245972,"d":"0.042460"},750,{"v":0.9088997,"d":"0.908900"},null,750,{"v":0.04458702,"d":"0.044587"}]
[755,{"v":0.08168197,"d":"0.081682"},755,0.918318,null,755,{"v":0.04290558,"d":"0.042906"},755,{"v":0.9087725,"d":"0.908773"},null,755,{"v":0.04495804,"d":"0.044958"}]
[760,{"v":0.08168197,"d":"0.081682"},760,0.918318,null,760,{"v":0.04340095,"d":"0.043401"},760,{"v":0.9085963,"d":"0.908596"},null,760,{"v":0.04538008,"d":"0.045380"}]
[765,{"v":0.08168197,"d":"0.081682"},765,0.918318,null,765,{"v":0.0439475,"d":"0.043948"},765,{"v":0.9083698,"d":"0.908370"},null,765,{"v":0.04585483,"d":"0.045855"}]
[770,{"v":0.08168197,"d":"0.081682"},770,0.918318,null,770,{"v":0.04454672,"d":"0.044547"},770,{"v":0.9080915,"d":"0.908092"},null,770,{"v":0.04638379,"d":"0.046384"}]
[775,{"v":0.08168197,"d":"0.081682"},775,0.918318,null,775,{"v":0.04519989,"d":"0.045200"},775,{"v":0.9077602,"d":"0.907760"},null,775,{"v":0.04696823,"d":"0.046968"}]
[780,{"v":0.08168197,"d":"0.081682"},780,0.918318,null,780,{"v":0.04590809,"d":"0.045908"},780,0.907375,null,780,{"v":0.04760925,"d":"0.047609"}]