{"text_format":"3","workbook":"xlsx","n_sheets":2,"sheets":["Export","Data Table"],"not_rendered":{"images":1,"macros":1,"defined_names":2},"read":"whole","date_system":"1900"}

{"sheet":"Export","index":0,"n_rows":24,"n_cols":9,"rows_kept":24}
[310,{"v":1.7058626035322961,"d":"1.70586"},{"v":1.1360501782630382E-4,"d":"1.1361E-04"}]
[320,{"v":1.6960159973167575,"d":"1.69602"},{"v":6.4317151784067829E-6,"d":"6.4317E-06"}]
[334,{"v":1.684661181946817,"d":"1.68466"},{"v":1.6525606795072974E-6,"d":"1.6526E-06"},{"$nulls":4},"Type","Row"]
[350,{"v":1.6742237067539856,"d":"1.67422"},{"v":2.7802074617193e-07,"d":"2.7802E-07"},{"$nulls":4},"F2",5]
[365,{"v":1.6662328118890302,"d":"1.66623"},{"v":9.4466137732433943E-8,"d":"9.4466E-08"}]
[370,{"v":1.6638748581335225,"d":"1.66387"},{"v":7.4544904345592148E-8,"d":"7.4545E-08"}]
[380,{"v":1.6595430297160376,"d":"1.65954"},{"v":4.5702793145821982E-8,"d":"4.5703E-08"}]
[390,{"v":1.6556579450866367,"d":"1.65566"},{"v":2.8058144412110429E-8,"d":"2.8058E-08"},null,"Converts Schott Glass data to Wave (nm), n, k column format"]
[400,{"v":1.6521547400480732,"d":"1.65215"},{"v":1.9156119169956596E-8,"d":"1.9156E-08"}]
[405,{"v":1.6505294753162094,"d":"1.65053"},{"v":1.6154858875605644E-8,"d":"1.6155E-08"},null,"You can utilize 10 mm or 25 mm internal transmittance values."]
[420,{"v":1.6460924735050602,"d":"1.64609"},{"v":1.3395824766163309E-8,"d":"1.3396E-08"}]
[436,{"v":1.641978168001317,"d":"1.64198"},{"v":1.042437767475442E-8,"d":"1.0424E-08"},null,"Original Schott Glass Catalog Jan 2019"]
[460,{"v":1.6367583862527277,"d":"1.63676"},{"v":7.3284582857778346E-9,"d":"7.3285E-09"}]
[500,{"v":1.6299370463469045,"d":"1.62994"},{"v":3.9808643413724806E-9,"d":"3.9809E-09"}]
[546,{"v":1.6240884719368396,"d":"1.62409"},{"v":4.347103860778749E-9,"d":"4.3471E-09"}]
[580,{"v":1.620707831892844,"d":"1.62071"},{"v":4.617802635992078E-9,"d":"4.6178E-09"}]
[620,{"v":1.617461258250306,"d":"1.61746"},{"v":4.9362717833018763E-9,"d":"4.9363E-09"}]
[660,{"v":1.614804760926334,"d":"1.61480"},{"v":5.2547409306116746E-9,"d":"5.2547E-09"}]
[700,{"v":1.6125916926824606,"d":"1.61259"},{"v":5.5732100779214729E-9,"d":"5.5732E-09"}]
[1060,{"v":1.6019013467114671,"d":"1.60190"},{"v":8.43943240370966e-09,"d":"8.4394E-09"}]
[1530,{"v":1.5951247076810278,"d":"1.59512"},{"v":4.8799075933880625E-8,"d":"4.8799E-08"}]
[1970,{"v":1.5895780988688362,"d":"1.58958"},{"v":8.2062330881289369E-7,"d":"8.2062E-07"}]
[2325,{"v":1.584658997962304,"d":"1.58466"},{"v":2.8120154248536131E-6,"d":"2.8120E-06"}]
[2500,{"v":1.581987612827841,"d":"1.58199"},{"v":4.2167378399900896E-6,"d":"4.2167E-06"}]

{"sheet":"Data Table","index":1,"n_rows":127,"n_cols":166,"rows_kept":127,"merged":[[2,6,2,11],[2,12,2,17],[2,18,2,20],[2,21,2,23],[2,24,2,26],[2,27,2,29],[2,30,2,32],[2,33,2,35],[2,37,2,66],[2,67,2,96],[2,98,2,102],[2,104,2,110],[2,111,2,114],[2,116,2,138],[2,139,2,157]]}
["SCHOTT, Optical Glass",{"$nulls":5},"2018-01-09"]
[]
[{"$nulls":6},"Constants of dispersion formula",{"$nulls":5},"Constants for dn/dT",{"$nulls":5},"Relative temperature coefficients of refractive index\n [-40/-20 deg.C]",null,null,"Absolute temperature coefficients of refractive index\n [-40/-20 deg.C]",null,null,"Relative temperature coefficients of refractive index [+20/+40 deg.C]",null,null,"Absolute temperature coefficients of refractive index [+20/+40 deg.C]",null,null,"Relative temperature coefficients of refractive index [+60/+80 deg.C]",null,null,"Absolute temperature coefficients of refractive index\n [+60/+80 deg.C]",{"$nulls":3},"Internal transmission measured at 25 mm sample thickness",{"$nulls":29},"Internal transmission measured at 10 mm sample thickness",{"$nulls":30},"Chemical properties",{"$nulls":5},"Thermal properties",{"$nulls":6},"Mechanical properties",{"$nulls":4},"Refractive Indices",{"$nulls":22},"Relative partial dispersion"]
["Glass","nd","ne","vd","ve","Colour code","B1","B2","B3","C1","C2","C3","D0","D1","D2","E0","E1","lambda","1060nm","e-line","g-line","1060nm","e-line","g-line","1060nm","e-line","g-line","1060nm","e-line","g-line","1060nm","e-line"," g-line","1060nm","e-line","g-line","Stress optical coefficient","TAUI25/2500","TAUI25/2325","TAUI25/1970","TAUI25/1530","TAUI25/1060","TAUI25/700","TAUI25/660","TAUI25/620","TAUI25/580","TAUI25/546","TAUI25/500","TAUI25/460","TAUI25/436","TAUI25/420","TAUI25/405","TAUI25/400","TAUI25/390","TAUI25/380","TAUI25/370","TAUI25/365","TAUI25/350","TAUI25/334","TAUI25/320","TAUI25/310","TAUI25/300","TAUI25/290","TAUI25/280","TAUI25/270","TAUI25/260","TAUI25/250","TAUI10/2500","TAUI10/2325","TAUI10/1970","TAUI10/1530","TAUI10/1060","TAUI10/700","TAUI10/660","TAUI10/620","TAUI10/580","TAUI10/546","TAUI10/500","TAUI10/460","TAUI10/436","TAUI10/420","TAUI10/405","TAUI10/400","TAUI10/390","TAUI10/380","TAUI10/370","TAUI10/365","TAUI10/350","TAUI10/334","TAUI10/320","TAUI10/310","TAUI10/300","TAUI10/290","TAUI10/280","TAUI10/270","TAUI10/260","TAUI10/250",null,"CR","FR","SR","AR","PR","Density","Tg","T13","T7.6","Heat capacity (cp)","Heat conductivity(lambda)","alpha -30/70","alpha 20/300","Young´s modulus (E)","Poisson ratio (µ)","Knoop hardness (HK)","Abrasion hardness (HG)","K","  n2325.4","  n1970.1","  n1529.6","  n1060.0","  nt","  ns","  nr","  nC","  nC'","  n632.8","  nD","  nd","  ne","  nF","  nF'","  ng","  nh","  ni","  n334.1","  n312.6","  n296.7","  n280.4","  n248.3","nF-nC","nF'-nC'","  P s,t","  P C,s","  P d,C","  P e,d","  P g,F","  P i,h","  P' s,t ","  P' C',s","  P' d,C'","  P' e,d ","  P' g,F'","  P' i,h ","  DP C,t","  DP C,s","  DP F,e","  DP g,F","  DP i,g","Glascode","Remarks","Date","rel. Price","WR-J","SR-J","AT","Abrasion HG-J"]
["F2",1.62004,1.62408,36.37,36.11,"35/32",{"v":1.34533359,"d":"1.34533359E+00"},{"v":0.209073176,"d":"2.09073176E-01"},{"v":0.937357162,"d":"9.37357162E-01"},{"v":0.00997743871,"d":"9.97743871E-03"},{"v":0.0470450767,"d":"4.70450767E-02"},{"v":111.886764,"d":"1.11886764E+02"},{"v":1.51e-06,"d":"1.51E-06"},{"v":1.56e-08,"d":"1.56E-08"},-2.78E-11,{"v":9.34e-07,"d":"9.34E-07"},{"v":1.04e-09,"d":"1.04E-09"},{"v":0.25,"d":"2.50E-01"},{"v":2.4,"d":"2.40"},{"v":3.9,"d":"3.90"},{"v":5.5,"d":"5.50"},{"v":0.3,"d":"0.30"},{"v":1.6,"d":"1.60"},{"v":3.2,"d":"3.20"},{"v":2.7,"d":"2.70"},{"v":4.4,"d":"4.40"},{"v":6.3,"d":"6.30"},{"v":1.3,"d":"1.30"},{"v":3,"d":"3.00"},{"v":4.8,"d":"4.80"},{"v":3,"d":"3.00"},{"v":4.8,"d":"4.80"},{"v":6.8,"d":"6.80"},{"v":1.9,"d":"1.90"},3.7,5.7,2.81,0.589,0.685,0.876,0.989,0.998,0.998,0.997,0.998,0.998,0.998,0.997,0.994,0.993,0.991,0.987,0.985,0.977,0.963,{"v":0.94,"d":"0.940"},0.921,{"v":0.78,"d":"0.780"},0.211,{"v":0,"d":"0.000"}," "," "," "," "," "," "," ",0.809,0.859,0.949,0.996,0.999,0.999,0.999,0.999,0.999,0.999,0.999,0.998,0.997,0.996,0.995,0.994,0.991,0.985,0.975,0.968,0.905,0.537,{"v":0.08,"d":"0.080"},{"v":0,"d":"0.000"}," "," "," "," "," "," ",null,1,0,1,2.3,1.3,{"v":3.599,"d":"3.60"},434,430,594,0.557,0.78,8.2,9.2,57,0.22,420,2,2.81,1.58465,1.58958,1.59513,{"v":1.6019,"d":"1.60190"},1.60279,1.60671,1.61227,1.61503,1.61582,1.61656,1.61989,1.62004,1.62408,1.63208,{"v":1.6331,"d":"1.63310"},1.64202,1.65064,1.66623,{"v":1.68455,"d":"1.684550"},{"$nulls":4},{"v":0.01705,"d":"0.017050"},0.017284,0.2301,0.4882,0.2938,{"v":0.237,"d":"0.2370"},0.5828,0.9142,{"v":0.227,"d":"0.2270"},{"v":0.527,"d":"0.5270"},0.2443,0.2338,0.5159,0.9018,0.0008,0.0005,{"v":0,"d":"0.0000"},0.0002,0.0006,"620364.360","lead containing glass type","2014-02-01",{"v":1.241861586689173,"d":"1.2"}," "," "," "," "]
["F2HT",1.62004,1.62408,36.37,36.11,"35/32",{"v":1.34533359,"d":"1.34533359E+00"},{"v":0.209073176,"d":"2.09073176E-01"},{"v":0.937357162,"d":"9.37357162E-01"},{"v":0.00997743871,"d":"9.97743871E-03"},{"v":0.0470450767,"d":"4.70450767E-02"},{"v":111.886764,"d":"1.11886764E+02"},{"v":1.51e-06,"d":"1.51E-06"},{"v":1.56e-08,"d":"1.56E-08"},-2.78E-11,{"v":9.34e-07,"d":"9.34E-07"},{"v":1.04e-09,"d":"1.04E-09"},{"v":0.25,"d":"2.50E-01"},{"v":2.4,"d":"2.40"},{"v":3.9,"d":"3.90"},{"v":5.5,"d":"5.50"},{"v":0.3,"d":"0.30"},{"v":1.6,"d":"1.60"},{"v":3.2,"d":"3.20"},{"v":2.7,"d":"2.70"},{"v":4.4,"d":"4.40"},{"v":6.3,"d":"6.30"},{"v":1.3,"d":"1.30"},{"v":3,"d":"3.00"},{"v":4.8,"d":"4.80"},{"v":3,"d":"3.00"},{"v":4.8,"d":"4.80"},{"v":6.8,"d":"6.80"},{"v":1.9,"d":"1.90"},3.7,5.7,2.81,0.714,0.795,0.921,0.994,0.998,0.998,0.997,0.998,0.998,0.998,0.997,0.995,0.994,0.994,0.992,0.991,0.988,0.982,0.971,0.957,0.828,{"v":0.24,"d":"0.240"},{"v":0,"d":"0.000"}," "," "," "," "," "," "," ",0.874,0.912,0.968,0.998,0.999,0.999,0.999,0.999,0.999,0.999,0.999,0.998,0.998,0.997,0.997,0.996,0.995,0.993,0.988,0.983,0.927,0.565,{"v":0.08,"d":"0.080"},{"v":0,"d":"0.000"}," "," "," "," "," "," ",null,1,0,1,2.3,1.3,{"v":3.599,"d":"3.60"},434,430,594,0.557,0.78,8.2,9.2,57,0.22,420,2,2.81,1.58465,1.58958,1.59513,{"v":1.6019,"d":"1.60190"},1.60279,1.60671,1.61227,1.61503,1.61582,1.61656,1.61989,1.62004,1.62408,1.63208,{"v":1.6331,"d":"1.63310"},1.64202,1.65064,1.66623,{"v":1.68455,"d":"1.684550"},{"$nulls":4},{"v":0.01705,"d":"0.017050"},0.017284,0.2301,0.4882,0.2938,{"v":0.237,"d":"0.2370"},0.5828,0.9142,{"v":0.227,"d":"0.2270"},{"v":0.527,"d":"0.5270"},0.2443,0.2338,0.5159,0.9018,0.0008,0.0005,{"v":0,"d":"0.0000"},0.0002,0.0006,"620364.360","lead containing glass type","2014-02-01",""]
["F5",1.60342,1.60718,38.03,37.77,"35/32",{"v":1.3104463,"d":"1.31044630E+00"},{"v":0.19603426,"d":"1.96034260E-01"},{"v":0.96612977,"d":"9.66129770E-01"},{"v":0.00958633048,"d":"9.58633048E-03"},{"v":0.0457627627,"d":"4.57627627E-02"},{"v":115.011883,"d":"1.15011883E+02"},{"v":2.13e-06,"d":"2.13E-06"},{"v":1.65e-08,"d":"1.65E-08"},{"v":-6.98e-11,"d":"-6.98E-11"},{"v":1.02E-6,"d":"1.02E-06"},{"v":6.56e-10,"d":"6.56E-10"},{"v":0.208,"d":"2.08E-01"},{"v":2.5,"d":"2.50"},{"v":4,"d":"4.00"},{"v":5.5,"d":"5.50"},{"v":0.4,"d":"0.40"},{"v":1.8,"d":"1.80"},{"v":3.3,"d":"3.30"},{"v":3,"d":"3.00"},{"v":4.6,"d":"4.60"},{"v":6.2,"d":"6.20"},{"v":1.6,"d":"1.60"},{"v":3.2,"d":"3.20"},{"v":4.8,"d":"4.80"},{"v":3.1,"d":"3.10"},{"v":4.8,"d":"4.80"},{"v":6.5,"d":"6.50"},{"v":2,"d":"2.00"},3.7,5.4,2.92,{"v":0.55,"d":"0.550"},{"v":0.65,"d":"0.650"},{"v":0.86,"d":"0.860"},0.987,0.998,0.997,0.996,0.995,0.995,0.995,0.994,0.991,{"v":0.99,"d":"0.990"},0.988,0.985,0.982,0.973,{"v":0.96,"d":"0.960"},{"v":0.93,"d":"0.930"},{"v":0.91,"d":"0.910"},{"v":0.76,"d":"0.760"},{"v":0.3,"d":"0.300"},{"v":0,"d":"0.000"}," "," "," "," "," "," "," ",0.787,0.842,0.941,0.995,0.999,0.999,0.998,0.998,0.998,0.998,0.998,0.996,0.996,0.995,0.994,0.993,0.989,0.984,0.971,0.963,0.896,0.618,{"v":0.08,"d":"0.080"},{"v":0,"d":"0.000"}," "," "," "," "," "," ",null,1,0,1,2.3,2,3.47,438,425,608,0.56,0.88,8,8.9,58,0.22,450,3,2.92,1.56934,1.57427,1.57979,1.58636,1.58721,1.59093,1.59616,1.59875,1.59948,1.60017,1.60328,1.60342,1.60718,1.61461,1.61556,1.62381,1.63176,1.64606,{"v":1.66276,"d":"1.662760"},{"$nulls":4},0.015867,0.016078,0.2346,0.4925,0.2946,0.2371,0.5795,0.9015,0.2315,0.5317,0.2451,{"v":0.234,"d":"0.2340"},0.5131,0.8897,0.0017,0.0009,{"v":-1E-4,"d":"-0.0001"},-0.0003,{"v":-2.8E-3,"d":"-0.0028"},"603380.347","lead containing glass type","2014-02-01",{"v":1.8495297805642634,"d":"1.8"}," "," "," "," "]
["FK5HTi",1.48748,1.48913,70.47,70.29,"29/25",{"v":0.90936218,"d":"9.09362180E-01"},{"v":0.279077054,"d":"2.79077054E-01"},{"v":0.891813298,"d":"8.91813298E-01"},{"v":0.0052014247,"d":"5.20142470E-03"},{"v":0.0158938446,"d":"1.58938446E-02"},{"v":95.9109448,"d":"9.59109448E+01"},{"v":-7.47e-06,"d":"-7.47E-06"},{"v":1.58e-08,"d":"1.58E-08"},-1.23E-11,{"v":3.58E-7,"d":"3.58E-07"},4.03E-10,{"v":0.164,"d":"1.64E-01"},{"v":-1.6,"d":"-1.60"},{"v":-1.2,"d":"-1.20"},{"v":-0.9,"d":"-0.90"},{"v":-3.6,"d":"-3.60"},{"v":-3.3,"d":"-3.30"},{"v":-3,"d":"-3.00"},{"v":-1.5,"d":"-1.50"},{"v":-1.1,"d":"-1.10"},{"v":-0.7,"d":"-0.70"},{"v":-2.7,"d":"-2.70"},{"v":-2.4,"d":"-2.40"},{"v":-2,"d":"-2.00"},{"v":-1.3,"d":"-1.30"},{"v":-0.8,"d":"-0.80"},{"v":-0.4,"d":"-0.40"},{"v":-2.3,"d":"-2.30"},-1.8,-1.5,2.91,0.385,0.628,{"v":0.93,"d":"0.930"},0.965,0.998,0.997,0.995,0.994,0.995,0.995,0.994,0.995,0.996,0.997,0.997,0.997,0.997,0.996,0.996,0.996,0.994,0.989,0.979,0.958,{"v":0.9,"d":"0.900"},{"v":0.76,"d":"0.760"},{"v":0.51,"d":"0.510"},{"v":0.22,"d":"0.220"},{"v":0.05,"d":"0.050"},{"v":2E-3,"d":"0.002"},0.683,{"v":0.83,"d":"0.830"},0.971,0.986,0.999,0.999,0.998,0.998,0.998,0.998,0.998,0.998,0.998,0.999,0.999,0.999,0.999,0.998,0.999,0.998,0.998,0.996,0.992,0.983,0.959,0.896,0.764,0.546,0.302,{"v":0.12,"d":"0.120"},null,2,1,4,2,2.3,2.45,466,469,672,0.808,0.925,9.2,10,62,0.232,520,null,2.91,{"v":1.4618,"d":"1.46180"},1.46738,1.47312,1.47855,1.47912,1.48137,1.48409,1.48534,1.48568,{"v":1.486,"d":"1.48600"},1.48742,1.48748,1.48913,1.49225,1.49264,1.49591,1.49892,1.50398,{"v":1.50935,"d":"1.509350"},{"v":1.51423,"d":"1.514230"},{"v":1.51861,"d":"1.518610"},{"v":1.52409,"d":"1.524090"},"",0.006918,0.006959,0.3253,0.5742,0.3098,0.2388,0.5288,0.7315,0.3234,0.6203,0.2584,0.2374,0.4703,0.7271,0.0202,{"v":0.007,"d":"0.0070"},{"v":1E-4,"d":"0.0001"},0.0036,0.0321,"487705.245","i-line glass","2013-05-17",""]
["K10",1.50137,1.50349,56.41,56.15,"33/30",{"v":1.15687082,"d":"1.15687082E+00"},{"v":0.0642625444,"d":"6.42625444E-02"},{"v":0.872376139,"d":"8.72376139E-01"},{"v":0.00809424251,"d":"8.09424251E-03"},{"v":0.0386051284,"d":"3.86051284E-02"},{"v":104.74773,"d":"1.04747730E+02"},{"v":4.86e-06,"d":"4.86E-06"},{"v":1.72e-08,"d":"1.72E-08"},{"v":-3.02e-11,"d":"-3.02E-11"},{"v":3.82e-07,"d":"3.82E-07"},{"v":4.53e-10,"d":"4.53E-10"},{"v":0.26,"d":"2.60E-01"},{"v":3.3,"d":"3.30"},{"v":3.9,"d":"3.90"},{"v":4.5,"d":"4.50"},{"v":1.3,"d":"1.30"},{"v":1.8,"d":"1.80"},{"v":2.4,"d":"2.40"},{"v":3.6,"d":"3.60"},{"v":4.2,"d":"4.20"},{"v":4.9,"d":"4.90"},{"v":2.3,"d":"2.30"},{"v":2.9,"d":"2.90"},{"v":3.6,"d":"3.60"},{"v":3.8,"d":"3.80"},{"v":4.5,"d":"4.50"},{"v":5.2,"d":"5.20"},{"v":2.8,"d":"2.80"},3.4,4.2,3.12,{"v":0.52,"d":"0.520"},{"v":0.63,"d":"0.630"},{"v":0.85,"d":"0.850"},0.983,0.996,0.997,0.994,0.993,0.993,0.992,0.991,{"v":0.99,"d":"0.990"},0.988,0.988,0.987,0.986,0.982,0.973,0.966,0.958,{"v":0.91,"d":"0.910"},{"v":0.72,"d":"0.720"},{"v":0.31,"d":"0.310"},{"v":0.13,"d":"0.130"},{"v":0.02,"d":"0.020"}," "," "," "," "," ",{"v":0.7698415327308915,"d":"0.770"},{"v":0.8312587308087805,"d":"0.831"},{"v":0.9370603681176802,"d":"0.937"},{"v":0.9931650020504369,"d":"0.993"},{"v":0.9983980758933196,"d":"0.998"},{"v":0.9987989182686231,"d":"0.999"},{"v":0.9975956661218525,"d":"0.998"},{"v":0.9971940979476123,"d":"0.997"},{"v":0.9971940979476123,"d":"0.997"},{"v":0.9967922870606188,"d":"0.997"},{"v":0.9963902330692814,"d":"0.996"},{"v":0.9959879355809816,"d":"0.996"},{"v":0.9951826085378601,"d":"0.995"},{"v":0.9951826085378601,"d":"0.995"},{"v":0.9947795781926294,"d":"0.995"},{"v":0.9943763027696106,"d":"0.994"},{"v":0.9927607423276096,"d":"0.993"},{"v":0.9891112377411829,"d":"0.989"},{"v":0.9862587075550742,"d":"0.986"},{"v":0.9829834448765495,"d":"0.983"},{"v":0.9629784246075759,"d":"0.963"},{"v":0.8768655309731552,"d":"0.877"},{"v":0.6259572552252427,"d":"0.626"},{"v":0.37,"d":"0.370"},{"v":0.14,"d":"0.140"}," "," "," "," "," ",null,1,0,1,1,1.2,2.52,459,453,691,0.77,1.12,6.5,7.4,65,0.19,470,4,3.12,1.47507,1.48008,1.48536,1.49076,1.49137,1.49389,1.49713,1.49867,{"v":1.4991,"d":"1.49910"},{"v":1.4995,"d":"1.49950"},1.50129,1.50137,1.50349,1.50756,1.50807,1.51243,1.51649,{"v":1.5235,"d":"1.52350"},{"v":1.5312,"d":"1.531200"},{"v":1.53844,"d":"1.538440"},{"$nulls":3},0.008888,0.008967,0.2835,0.5385,0.3037,0.2382,0.5475,0.7888,{"v":0.281,"d":"0.2810"},0.5817,0.2531,0.2362,{"v":0.486,"d":"0.4860"},0.7819,0.0094,0.0041,-0.0007,{"v":-1.5E-3,"d":"-0.0015"},-0.0048,"501564.252","lead containing glass type","2014-02-01",{"v":2.5825898239691343,"d":"2.6"}," "," "," "," "]
["K7",1.51112,1.51314,60.41,60.15,"33/30",{"v":1.1273555,"d":"1.12735550E+00"},{"v":0.124412303,"d":"1.24412303E-01"},{"v":0.827100531,"d":"8.27100531E-01"},{"v":0.00720341707,"d":"7.20341707E-03"},{"v":0.0269835916,"d":"2.69835916E-02"},{"v":100.384588,"d":"1.00384588E+02"},{"v":-1.67e-06,"d":"-1.67E-06"},{"v":8.8e-09,"d":"8.80E-09"},-2.86E-11,{"v":5.42e-07,"d":"5.42E-07"},{"v":7.81e-10,"d":"7.81E-10"},{"v":0.172,"d":"1.72E-01"},{"v":1,"d":"1.00"},{"v":1.6,"d":"1.60"},{"v":2.1,"d":"2.10"},{"v":-1,"d":"-1.00"},{"v":-0.4,"d":"-0.40"},{"v":0.1,"d":"0.10"},{"v":0.9,"d":"0.90"},{"v":1.6,"d":"1.60"},{"v":2.2,"d":"2.20"},{"v":-0.4,"d":"-0.40"},{"v":0.2,"d":"0.20"},{"v":0.9,"d":"0.90"},{"v":0.8,"d":"0.80"},{"v":1.6,"d":"1.60"},{"v":2.3,"d":"2.30"},{"v":-0.2,"d":"-0.20"},0.6,1.2,2.95,{"v":0.34,"d":"0.340"},{"v":0.5,"d":"0.500"},{"v":0.79,"d":"0.790"},{"v":0.98,"d":"0.980"},0.994,0.996,0.995,0.995,0.994,0.994,0.993,{"v":0.99,"d":"0.990"},{"v":0.99,"d":"0.990"},{"v":0.99,"d":"0.990"},{"v":0.99,"d":"0.990"},{"v":0.99,"d":"0.990"},0.988,0.983,0.976,0.971,{"v":0.94,"d":"0.940"},{"v":0.78,"d":"0.780"},{"v":0.42,"d":"0.420"},{"v":0.1,"d":"0.100"}," "," "," "," "," "," ",{"v":0.6495185618858332,"d":"0.650"},{"v":0.7578582832551991,"d":"0.758"},{"v":0.9100197891323273,"d":"0.910"},{"v":0.99195148124666,"d":"0.992"},{"v":0.9975956661218525,"d":"0.998"},{"v":0.9983980758933196,"d":"0.998"},{"v":0.997996991973906,"d":"0.998"},{"v":0.997996991973906,"d":"0.998"},{"v":0.9975956661218525,"d":"0.998"},{"v":0.9975956661218525,"d":"0.998"},{"v":0.9971940979476123,"d":"0.997"},{"v":0.9959879355809816,"d":"0.996"},{"v":0.9959879355809816,"d":"0.996"},{"v":0.9959879355809816,"d":"0.996"},{"v":0.9959879355809816,"d":"0.996"},{"v":0.9959879355809816,"d":"0.996"},{"v":0.9951826085378601,"d":"0.995"},{"v":0.9931650020504369,"d":"0.993"},{"v":0.9903299812191476,"d":"0.990"},{"v":0.9882974890527767,"d":"0.988"},{"v":0.9755536124478463,"d":"0.976"},{"v":0.9053944773130433,"d":"0.905"},{"v":0.7068051677550784,"d":"0.707"},{"v":0.39810717055349726,"d":"0.398"},{"v":0.09,"d":"0.090"}," "," "," "," "," ",null,3,0,2,1,2.3,2.53,513," ",712," "," ",8.4,9.7,69,0.214,520,3,2.95,1.48553,1.49046,1.49565,1.50091,{"v":1.5015,"d":"1.50150"},1.50394,1.50707,1.50854,1.50895,1.50934,1.51105,1.51112,1.51314,{"v":1.517,"d":"1.51700"},1.51748,1.52159,{"v":1.5254,"d":"1.52540"},1.53189,{"v":1.53891,"d":"1.538910"},{"v":1.54537,"d":"1.545370"},{"$nulls":3},0.008461,0.008531,{"v":0.288,"d":"0.2880"},0.5436,0.3049,0.2385,0.5422,0.7677,0.2857,0.5874,0.2542,0.2365,0.4814,0.7614,{"v":1E-4,"d":"0.0001"},{"v":-1E-4,"d":"-0.0001"},{"v":0,"d":"0.0000"},{"v":0,"d":"0.0000"},{"v":-1E-4,"d":"-0.0001"},"511604.253",null,"2014-02-01",{"v":2.0954907161803717,"d":"2.1"}," "," "," "," "]
["LAFN7",{"v":1.7495,"d":"1.74950"},1.75458,34.95,34.72,"40/35",{"v":1.66842615,"d":"1.66842615E+00"},{"v":0.298512803,"d":"2.98512803E-01"},{"v":1.0774376,"d":"1.07743760E+00"},{"v":0.0103159999,"d":"1.03159999E-02"},{"v":0.0469216348,"d":"4.69216348E-02"},{"v":82.5078509,"d":"8.25078509E+01"},{"v":7.27e-06,"d":"7.27E-06"},{"v":1.31E-8,"d":"1.31E-08"},{"v":-3.32e-11,"d":"-3.32E-11"},{"v":8.88e-07,"d":"8.88E-07"},{"v":9.32e-10,"d":"9.32E-10"},{"v":0.248,"d":"2.48E-01"},{"v":6,"d":"6.00"},{"v":7.8,"d":"7.80"},{"v":9.7,"d":"9.70"},{"v":3.7,"d":"3.70"},{"v":5.4,"d":"5.40"},{"v":7.2,"d":"7.20"},{"v":6.3,"d":"6.30"},{"v":8.3,"d":"8.30"},{"v":10.4,"d":"10.40"},{"v":4.8,"d":"4.80"},{"v":6.7,"d":"6.70"},{"v":8.9,"d":"8.90"},{"v":6.5,"d":"6.50"},{"v":8.6,"d":"8.60"},{"v":10.9,"d":"10.90"},{"v":5.3,"d":"5.30"},7.4,9.7,1.77,{"v":0.09,"d":"0.090"},{"v":0.41,"d":"0.410"},{"v":0.85,"d":"0.850"},{"v":0.96,"d":"0.960"},0.996,0.996,0.995,0.995,0.995,0.994,0.994,0.982,0.965,{"v":0.94,"d":"0.940"},{"v":0.88,"d":"0.880"},{"v":0.85,"d":"0.850"},{"v":0.78,"d":"0.780"},{"v":0.65,"d":"0.650"},{"v":0.4,"d":"0.400"},{"v":0.22,"d":"0.220"},{"v":0.01,"d":"0.010"}," "," "," "," "," "," "," "," "," ",{"v":0.38167789096181753,"d":"0.382"},{"v":0.7000249878036358,"d":"0.700"},{"v":0.9370603681176802,"d":"0.937"},{"v":0.9838037943397453,"d":"0.984"},{"v":0.9983980758933196,"d":"0.998"},{"v":0.9983980758933196,"d":"0.998"},{"v":0.997996991973906,"d":"0.998"},{"v":0.997996991973906,"d":"0.998"},{"v":0.997996991973906,"d":"0.998"},{"v":0.9975956661218525,"d":"0.998"},{"v":0.9975956661218525,"d":"0.998"},{"v":0.9927607423276096,"d":"0.993"},{"v":0.9858501919574352,"d":"0.986"},{"v":0.9755536124478463,"d":"0.976"},{"v":0.9501519606468252,"d":"0.950"},{"v":0.9370603681176802,"d":"0.937"},{"v":0.9053944773130433,"d":"0.905"},{"v":0.8417155348343195,"d":"0.842"},{"v":0.6931448431551464,"d":"0.693"},{"v":0.5457189970961078,"d":"0.546"},0.125," "," "," "," "," "," "," "," "," ",null,3,1,53.3,2.2,4.3,4.38,500,481,573," ",0.77,5.3,6.4,80,0.28,520,3,1.77,1.70211,1.70934,1.71726,1.72642,1.72758,1.73264,{"v":1.7397,"d":"1.73970"},1.74319,1.74418,1.74511,1.74931,{"v":1.7495,"d":"1.74950"},1.75458,1.76464,1.76592,1.77713,1.78798,1.80762,{"$nulls":5},0.021445,0.021735,{"v":0.236,"d":"0.2360"},0.4921,0.2941,0.2369,0.5825,{"v":0.916,"d":"0.9160"},0.2329,0.5311,0.2446,0.2338,0.5158,0.9037,0.0174,0.0078,-0.0011,-0.0025,-0.0093,"750350.438","lead containing glass type","2014-02-01",{"v":3.90643838919701,"d":"3.9"}," "," "," "," "]
["LASF35",2.02204,2.03035,29.06,28.84,"45/37*",{"v":2.45505861,"d":"2.45505861E+00"},{"v":0.453006077,"d":"4.53006077E-01"},{"v":2.3851308,"d":"2.38513080E+00"},{"v":0.0135670404,"d":"1.35670404E-02"},{"v":0.054580302,"d":"5.45803020E-02"},{"v":167.904715,"d":"1.67904715E+02"},{"v":1.43E-7,"d":"1.43E-07"},{"v":8.71e-09,"d":"8.71E-09"},{"v":-2.71e-11,"d":"-2.71E-11"},{"v":1.02E-6,"d":"1.02E-06"},{"v":1.5E-9,"d":"1.50E-09"},{"v":0.263,"d":"2.63E-01"},{"v":2.6,"d":"2.60"},{"v":5,"d":"5.00"},{"v":7.8,"d":"7.80"},{"v":-0.1,"d":"-0.10"},{"v":2.2,"d":"2.20"},{"v":5,"d":"5.00"},{"v":2.7,"d":"2.70"},{"v":5.5,"d":"5.50"},{"v":9,"d":"9.00"},{"v":1,"d":"1.00"},{"v":3.8,"d":"3.80"},{"v":7.1,"d":"7.10"},{"v":2.8,"d":"2.80"},{"v":5.9,"d":"5.90"},{"v":9.7,"d":"9.70"},{"v":1.4,"d":"1.40"},4.5,8.3,0.73,{"v":0.55,"d":"0.550"},{"v":0.72,"d":"0.720"},0.934,0.987,0.994,0.981,0.974,0.969,0.962,0.943,0.874,0.774,{"v":0.67,"d":"0.670"},{"v":0.55,"d":"0.550"},{"v":0.39,"d":"0.390"},{"v":0.32,"d":"0.320"},{"v":0.18,"d":"0.180"},{"v":0.05,"d":"0.050"},{"v":0,"d":"0.000"}," "," "," "," "," "," "," "," "," "," "," ",{"v":0.7873087457623337,"d":"0.787"},{"v":0.8768655309731552,"d":"0.877"},{"v":0.9730580513931244,"d":"0.973"},{"v":0.9947795781926294,"d":"0.995"},{"v":0.9975956661218525,"d":"0.998"},{"v":0.9923562355273853,"d":"0.992"},{"v":0.989517735762683,"d":"0.990"},{"v":0.9874827340791275,"d":"0.987"},{"v":0.9846231190057799,"d":"0.985"},{"v":0.9767978096712349,"d":"0.977"},{"v":0.9475553173231481,"d":"0.948"},{"v":0.9026021928082326,"d":"0.903"},{"v":0.851981022349263,"d":"0.852"},{"v":0.7873087457623337,"d":"0.787"},{"v":0.6861607042452013,"d":"0.686"},{"v":0.6339572769844454,"d":"0.634"},{"v":0.5036269964912325,"d":"0.504"},{"v":0.30170881682725814,"d":"0.302"},{"v":0.1,"d":"0.100"},{"v":0.03,"d":"0.030"},{"v":0,"d":"0.000"}," "," "," "," "," "," "," "," "," ",null,1,0,1.3,1,1.3,5.41,774," "," ",0.445,0.92,7.4,8.5,132,0.303,810,1,0.73,1.95946,1.96639,1.97472,1.98624,1.98786,1.99531,2.00628,2.01185,2.01343,2.01493,2.02173,2.02204,2.03035,2.04702,2.04916,2.06805,2.08663,"","","","","","",{"v":0.03517,"d":"0.035170"},0.035721,0.2118,0.4701,0.2899,0.2364,0.5982,"",0.2086,0.5073,0.2409,0.2327,0.5291,"",-0.0009,-0.0006,0.0006,{"v":3.3E-3,"d":"0.0033"},"","022291.541",null,"2014-02-01",{"v":36.68676151434772,"d":"36.7"}]
["LF5",1.58144,1.58482,40.85,40.57,"34/31",{"v":1.28035628,"d":"1.28035628E+00"},{"v":0.163505973,"d":"1.63505973E-01"},{"v":0.893930112,"d":"8.93930112E-01"},{"v":9.29854416E-3,"d":"9.29854416E-03"},{"v":0.0449135769,"d":"4.49135769E-02"},{"v":110.493685,"d":"1.10493685E+02"},{"v":-2.27e-06,"d":"-2.27E-06"},{"v":9.71e-09,"d":"9.71E-09"},{"v":-2.83e-11,"d":"-2.83E-11"},{"v":8.36e-07,"d":"8.36E-07"},{"v":9.95e-10,"d":"9.95E-10"},{"v":0.228,"d":"2.28E-01"},{"v":0.8,"d":"0.80"},{"v":1.9,"d":"1.90"},{"v":3.1,"d":"3.10"},{"v":-1.3,"d":"-1.30"},{"v":-0.2,"d":"-0.20"},{"v":0.9,"d":"0.90"},{"v":0.8,"d":"0.80"},{"v":2,"d":"2.00"},{"v":3.4,"d":"3.40"},{"v":-0.6,"d":"-0.60"},{"v":0.7,"d":"0.70"},{"v":2,"d":"2.00"},{"v":0.8,"d":"0.80"},{"v":2.2,"d":"2.20"},{"v":3.7,"d":"3.70"},{"v":-0.3,"d":"-0.30"},1.1,2.6,2.83," ",{"v":0.66,"d":"0.660"},{"v":0.87,"d":"0.870"},0.992,0.998,0.998,0.998,0.998,0.997,{"v":0.99683,"d":"0.997"},0.996,0.995,0.994,0.993,0.992,0.992,0.984,0.973,0.961,0.954,{"v":0.88,"d":"0.880"},{"v":0.57,"d":"0.570"},{"v":0.04,"d":"0.040"}," "," "," "," "," "," "," "," ",{"v":0.8468716102451239,"d":"0.847"},{"v":0.9458182747718376,"d":"0.946"},{"v":0.9967922870606188,"d":"0.997"},{"v":0.9991995194873334,"d":"0.999"},{"v":0.9991995194873334,"d":"0.999"},{"v":0.9991995194873334,"d":"0.999"},{"v":0.9991995194873334,"d":"0.999"},{"v":0.9987989182686231,"d":"0.999"},{"v":0.9987307920890688,"d":"0.999"},{"v":0.9983980758933196,"d":"0.998"},{"v":0.997996991973906,"d":"0.998"},{"v":0.9975956661218525,"d":"0.998"},{"v":0.9971940979476123,"d":"0.997"},{"v":0.9967922870606188,"d":"0.997"},{"v":0.9967922870606188,"d":"0.997"},{"v":0.9935690150979052,"d":"0.994"},{"v":0.9891112377411829,"d":"0.989"},{"v":0.9842135845590527,"d":"0.984"},{"v":0.9813396578389448,"d":"0.981"},{"v":0.9501519606468252,"d":"0.950"},{"v":0.7986379480509348,"d":"0.799"},{"v":0.32,"d":"0.320"},{"v":0.04,"d":"0.040"}," "," "," "," "," "," ",null,2,0,1,2.3,2,3.22,419,411,585,0.657,0.866,9.1,10.6,59,0.223,450,2,2.83,1.54966,1.55445,1.55975,1.56594,1.56672,1.57014,1.57489,1.57723,1.57789,1.57851,1.58132,1.58144,1.58482,1.59146,1.59231,1.59964,1.60668,1.61926,{"v":1.6338,"d":"1.633800"},{"$nulls":4},0.014233,0.014413,0.2401,0.4981,0.2959,0.2373,0.5748,0.8836,0.2371,0.5378,0.2462,0.2343,0.5091,0.8726,-0.0006,{"v":0,"d":"0.0000"},{"v":-1E-4,"d":"-0.0001"},-0.0003,-0.0037,"581409.322","lead containing glass type","2014-02-01",{"v":2.0617313720761996,"d":"2.1"}," "," "," "," "]
["LF5HTi",1.58144,1.58482,40.89,40.61,"33/31",{"v":1.28552924,"d":"1.28552924E+00"},{"v":0.158357622,"d":"1.58357622E-01"},{"v":0.892175122,"d":"8.92175122E-01"},{"v":0.0093988626,"d":"9.39886260E-03"},{"v":0.0452566659,"d":"4.52566659E-02"},{"v":110.544829,"d":"1.10544829E+02"},{"v":-2.26E-6,"d":"-2.26E-06"},{"v":1.17e-08,"d":"1.17E-08"},{"v":-4.14e-11,"d":"-4.14E-11"},{"v":8.24e-07,"d":"8.24E-07"},7.78E-10,{"v":0.232,"d":"2.32E-01"},{"v":0.7,"d":"0.70"},{"v":1.8,"d":"1.80"},{"v":3,"d":"3.00"},{"v":-1.4,"d":"-1.40"},{"v":-0.3,"d":"-0.30"},{"v":0.8,"d":"0.80"},{"v":0.8,"d":"0.80"},{"v":2,"d":"2.00"},{"v":3.4,"d":"3.40"},{"v":-0.6,"d":"-0.60"},{"v":0.7,"d":"0.70"},{"v":2,"d":"2.00"},{"v":0.8,"d":"0.80"},{"v":2.2,"d":"2.20"},{"v":3.6,"d":"3.60"},{"v":-0.3,"d":"-0.30"},1.1,2.5,2.83,0.532,0.628,0.852,0.991,0.999,0.999,0.999,0.999,0.999,0.999,0.998,0.998,0.998,0.997,0.997,0.997,0.996,0.995,0.993,0.991,0.962,{"v":0.75,"d":"0.750"},0.089,{"v":0,"d":"0.000"}," "," "," "," "," "," ",0.777,{"v":0.83,"d":"0.830"},0.938,0.996,0.999,0.999,0.999,0.999,0.999,0.999,0.999,0.999,0.999,0.999,0.999,0.999,0.999,0.998,0.997,0.996,0.985,0.891,{"v":0.38,"d":"0.380"},{"v":0.02,"d":"0.020"},{"v":0,"d":"0.000"}," "," "," "," "," ",null,2,0,1,2.3,2,3.22,419,411,585,0.657,0.866,9.1,10.6,59,0.223,450,null,2.83,{"v":1.5497,"d":"1.54970"},1.55448,1.55978,1.56596,1.56674,1.57015,{"v":1.5749,"d":"1.57490"},1.57724,{"v":1.5779,"d":"1.57790"},1.57852,1.58132,1.58144,1.58482,1.59145,{"v":1.5923,"d":"1.59230"},1.59963,1.60665,1.61921,"","","","","",{"v":0.01422,"d":"0.014220"},{"v":0.0144,"d":"0.014400"},0.2401,0.4982,0.2959,0.2373,0.5746,0.8831,0.2371,{"v":0.538,"d":"0.5380"},0.2462,0.2343,{"v":0.509,"d":"0.5090"},0.8721,-0.0006,{"v":0,"d":"0.0000"},{"v":-1E-4,"d":"-0.0001"},-0.0004,-0.0041,"581409.322","i-line glass","2013-05-17",""]
["LLF1",1.54814,1.55099,45.75,45.47,"33/31",{"v":1.21640125,"d":"1.21640125E+00"},{"v":0.13366454,"d":"1.33664540E-01"},{"v":0.883399468,"d":"8.83399468E-01"},{"v":0.00857807248,"d":"8.57807248E-03"},{"v":0.0420143003,"d":"4.20143003E-02"},{"v":107.59306,"d":"1.07593060E+02"},{"v":3.25e-07,"d":"3.25E-07"},{"v":1.74E-8,"d":"1.74E-08"},{"v":-6.12e-11,"d":"-6.12E-11"},{"v":6.53e-07,"d":"6.53E-07"},{"v":2.58e-10,"d":"2.58E-10"},{"v":0.233,"d":"2.33E-01"},{"v":1.5,"d":"1.50"},{"v":2.4,"d":"2.40"},{"v":3.4,"d":"3.40"},{"v":-0.6,"d":"-0.60"},{"v":0.3,"d":"0.30"},{"v":1.3,"d":"1.30"},{"v":1.9,"d":"1.90"},{"v":2.9,"d":"2.90"},{"v":3.9,"d":"3.90"},{"v":0.6,"d":"0.60"},{"v":1.5,"d":"1.50"},{"v":2.5,"d":"2.50"},{"v":2,"d":"2.00"},{"v":3,"d":"3.00"},{"v":4.1,"d":"4.10"},{"v":1,"d":"1.00"},2,3,3.05,{"v":0.5,"d":"0.500"},{"v":0.61,"d":"0.610"},{"v":0.84,"d":"0.840"},{"v":0.99,"d":"0.990"},0.996,0.997,0.996,0.996,0.997,0.997,0.996,0.996,0.996,0.995,{"v":0.99405,"d":"0.994"},{"v":0.99327,"d":"0.993"},0.992,0.988,0.984,0.981,0.955,{"v":0.81,"d":"0.810"},{"v":0.3,"d":"0.300"},{"v":0.01,"d":"0.010"}," "," "," "," "," "," ",{"v":0.7578582832551991,"d":"0.758"},{"v":0.8206007961860093,"d":"0.821"},{"v":0.9326350102279886,"d":"0.933"},{"v":0.9959879355809816,"d":"0.996"},{"v":0.9983980758933196,"d":"0.998"},{"v":0.9987989182686231,"d":"0.999"},{"v":0.9983980758933196,"d":"0.998"},{"v":0.9983980758933196,"d":"0.998"},{"v":0.9987989182686231,"d":"0.999"},{"v":0.9987989182686231,"d":"0.999"},{"v":0.9983980758933196,"d":"0.998"},{"v":0.9983980758933196,"d":"0.998"},{"v":0.9983980758933196,"d":"0.998"},{"v":0.997996991973906,"d":"0.998"},{"v":0.9976157381663648,"d":"0.998"},{"v":0.9973025452576862,"d":"0.997"},{"v":0.9967922870606188,"d":"0.997"},{"v":0.9951826085378601,"d":"0.995"},{"v":0.9935690150979052,"d":"0.994"},{"v":0.9923562355273853,"d":"0.992"},{"v":0.9817509916892031,"d":"0.982"},{"v":0.9191661188401216,"d":"0.919"},{"v":0.6178008505674119,"d":"0.618"},{"v":0.24,"d":"0.240"},0.024,{"v":2E-3,"d":"0.002"}," "," "," "," ",null,1,0,1,2,1,2.94,431,426,628,0.65,0.99,8.1,9.2,60,0.208,450,3,3.05,1.51865,1.52354,1.52884,{"v":1.5347,"d":"1.53470"},1.53541,1.53845,1.54256,1.54457,1.54513,1.54566,1.54803,1.54814,1.55099,1.55655,1.55725,1.56333,1.56911,1.57932,{"v":1.59092,"d":"1.590920"},{"$nulls":4},0.011981,0.012118,0.2537,0.5108,0.2983,0.2376,{"v":0.566,"d":"0.5660"},{"v":0.852,"d":"0.8520"},0.2508,0.5516,0.2484,0.2349,0.5017,0.8424,0.0025,0.0012,-0.0003,-0.0009,-0.0062,"548458.294","lead containing glass type","2014-02-01",{"v":2.1413069688931756,"d":"2.1"}," "," "," "," "]
["LLF1HTi",1.54815,1.55099,{"v":45.9,"d":"45.90"},45.62,"33/31",{"v":1.22510445,"d":"1.22510445E+00"},{"v":0.125155671,"d":"1.25155671E-01"},{"v":0.892236751,"d":"8.92236751E-01"},{"v":0.00870432098,"d":"8.70432098E-03"},{"v":0.0427325235,"d":"4.27325235E-02"},{"v":108.049968,"d":"1.08049968E+02"},{"v":2.55e-07,"d":"2.55E-07"},{"v":1.41e-08,"d":"1.41E-08"},{"v":-3.32e-11,"d":"-3.32E-11"},{"v":6.74e-07,"d":"6.74E-07"},{"v":6.27e-10,"d":"6.27E-10"},{"v":0.227,"d":"2.27E-01"},{"v":1.7,"d":"1.70"},{"v":2.6,"d":"2.60"},{"v":3.5,"d":"3.50"},{"v":-0.4,"d":"-0.40"},{"v":0.5,"d":"0.50"},{"v":1.4,"d":"1.40"},{"v":1.8,"d":"1.80"},{"v":2.9,"d":"2.90"},{"v":3.9,"d":"3.90"},{"v":0.5,"d":"0.50"},{"v":1.5,"d":"1.50"},{"v":2.5,"d":"2.50"},{"v":2,"d":"2.00"},{"v":3.1,"d":"3.10"},{"v":4.2,"d":"4.20"},{"v":0.9,"d":"0.90"},2,3.1,3.05,{"v":0.47688606156523095,"d":"0.477"},{"v":0.578965829715233,"d":"0.579"},{"v":0.8331029444753617,"d":"0.833"},{"v":0.9899958749570844,"d":"0.990"},{"v":0.9993543750216545,"d":"0.999"},{"v":0.9987526681850546,"d":"0.999"},{"v":0.9984966131385531,"d":"0.998"},{"v":0.998421265328546,"d":"0.998"},{"v":0.9984262890466188,"d":"0.998"},{"v":0.9983509253117316,"d":"0.998"},{"v":0.9979537277184547,"d":"0.998"},{"v":0.997520795546792,"d":"0.998"},{"v":0.9971831201172621,"d":"0.997"},{"v":0.9969712679353027,"d":"0.997"},{"v":0.9966885881079791,"d":"0.997"},{"v":0.9965724177537453,"d":"0.997"},{"v":0.9961022707174054,"d":"0.996"},{"v":0.9952462095150122,"d":"0.995"},{"v":0.9940979540701388,"d":"0.994"},{"v":0.9929559203172237,"d":"0.993"},0.982,0.892,0.441,0.026,{"v":0,"d":"0.000"}," "," "," "," "," ",0.744,0.804,{"v":0.93,"d":"0.930"},0.996,0.999,0.999,0.999,0.999,0.999,0.999,0.999,0.999,0.999,0.999,0.999,0.999,0.998,0.998,0.998,0.997,0.993,0.955,0.721,0.231,{"v":0,"d":"0.000"}," "," "," "," "," ",null,1,0,1,2,1,2.94,431,426,628,0.65,0.99,8.1,9.2,60,0.208,450,null,3.05,1.51863,1.52354,1.52886,1.53473,1.53544,1.53848,1.54259,1.54459,1.54515,1.54568,1.54804,1.54815,1.55099,1.55653,1.55723,1.56328,1.56904,{"v":1.5792,"d":"1.57920"},"","","","","",0.011942,0.012078,0.2544,0.5114,0.2985,0.2376,0.5656,0.8512,0.2515,0.5523,0.2485,0.2349,0.5014,0.8416,0.0031,{"v":1.5E-3,"d":"0.0015"},-0.0003,{"v":-1E-3,"d":"-0.0010"},-0.0062,"548459.294","i-line glass","2013-05-17",""]
["N-BAF10",1.67003,1.67341,47.11,46.83,"39/35",{"v":1.5851495,"d":"1.58514950E+00"},{"v":0.143559385,"d":"1.43559385E-01"},{"v":1.08521269,"d":"1.08521269E+00"},{"v":0.00926681282,"d":"9.26681282E-03"},{"v":0.0424489805,"d":"4.24489805E-02"},{"v":105.613573,"d":"1.05613573E+02"},{"v":3.79e-06,"d":"3.79E-06"},{"v":1.28E-8,"d":"1.28E-08"},-1.42E-11,{"v":5.84e-07,"d":"5.84E-07"},{"v":7.6e-10,"d":"7.60E-10"},{"v":0.22,"d":"2.20E-01"},{"v":3.7,"d":"3.70"},{"v":4.7,"d":"4.70"},{"v":5.6,"d":"5.60"},{"v":1.5,"d":"1.50"},{"v":2.4,"d":"2.40"},{"v":3.3,"d":"3.30"},{"v":3.8,"d":"3.80"},{"v":4.9,"d":"4.90"},{"v":6,"d":"6.00"},{"v":2.4,"d":"2.40"},{"v":3.5,"d":"3.50"},{"v":4.5,"d":"4.50"},{"v":4,"d":"4.00"},{"v":5.2,"d":"5.20"},{"v":6.4,"d":"6.40"},{"v":2.9,"d":"2.90"},4.1,5.3,2.37,{"v":0.45,"d":"0.450"},{"v":0.68,"d":"0.680"},{"v":0.92,"d":"0.920"},{"v":0.98,"d":"0.980"},0.994,0.994,{"v":0.99,"d":"0.990"},0.991,{"v":0.99,"d":"0.990"},{"v":0.99,"d":"0.990"},0.981,0.967,0.954,{"v":0.94,"d":"0.940"},{"v":0.9,"d":"0.900"},{"v":0.88,"d":"0.880"},{"v":0.8,"d":"0.800"},{"v":0.66,"d":"0.660"},{"v":0.44,"d":"0.440"},{"v":0.31,"d":"0.310"},{"v":0.01,"d":"0.010"}," "," "," "," "," "," "," "," "," ",0.727,0.857,0.967,0.992,0.998,0.998,0.996,0.996,0.996,0.996,0.992,0.987,0.981,0.976,0.959,{"v":0.95,"d":"0.950"},0.915,0.847,{"v":0.72,"d":"0.720"},0.626,0.176," "," "," "," "," "," "," "," "," ",null,1,0,4.3,1.3,1,{"v":3.745,"d":"3.75"},660,652,790,0.56,0.78,6.18,7.04,89,0.271,620,4,2.37,1.63524,1.64094,1.64714,1.65404,1.65488,1.65849,1.66339,1.66578,1.66645,1.66708,{"v":1.6699,"d":"1.66990"},1.67003,1.67341,{"v":1.68,"d":"1.68000"},1.68083,1.68801,{"v":1.6948,"d":"1.69480"},{"$nulls":6},0.014222,{"v":0.01438,"d":"0.014380"},0.2539,0.5122,0.2989,0.2377,0.5629,null,0.2511,0.5533,0.2489,0.2351,{"v":0.499,"d":"0.4990"},null,-0.0024,-0.0005,-0.0003,-0.0016,null,"670471.375"," ","2014-02-01",{"v":1.487822522305281,"d":"1.5"}," "," "," "," "]
["N-BAF4",1.60568,1.60897,43.72,43.43,"39/35",{"v":1.42056328,"d":"1.42056328E+00"},{"v":0.102721269,"d":"1.02721269E-01"},{"v":1.14380976,"d":"1.14380976E+00"},{"v":0.00942015382,"d":"9.42015382E-03"},{"v":0.0531087291,"d":"5.31087291E-02"},{"v":110.278856,"d":"1.10278856E+02"},{"v":9.39e-07,"d":"9.39E-07"},{"v":1.24E-8,"d":"1.24E-08"},{"v":-9e-12,"d":"-9.00E-12"},{"v":6.17e-07,"d":"6.17E-07"},{"v":8.42e-10,"d":"8.42E-10"},{"v":0.242,"d":"2.42E-01"},{"v":2.2,"d":"2.20"},{"v":3.1,"d":"3.10"},{"v":4.1,"d":"4.10"},{"v":0.1,"d":"0.10"},{"v":0.9,"d":"0.90"},{"v":1.9,"d":"1.90"},{"v":2.2,"d":"2.20"},{"v":3.3,"d":"3.30"},{"v":4.5,"d":"4.50"},{"v":0.9,"d":"0.90"},{"v":1.9,"d":"1.90"},{"v":3,"d":"3.00"},{"v":2.4,"d":"2.40"},{"v":3.6,"d":"3.60"},{"v":4.9,"d":"4.90"},{"v":1.3,"d":"1.30"},2.5,3.8,2.58,{"v":0.42,"d":"0.420"},{"v":0.64,"d":"0.640"},{"v":0.89,"d":"0.890"},0.977,0.994,0.994,0.991,{"v":0.99,"d":"0.990"},0.992,0.992,0.985,0.971,0.959,{"v":0.94,"d":"0.940"},{"v":0.9,"d":"0.900"},{"v":0.87,"d":"0.870"},{"v":0.77,"d":"0.770"},{"v":0.58,"d":"0.580"},{"v":0.28,"d":"0.280"},{"v":0.13,"d":"0.130"}," "," "," "," "," "," "," "," "," "," ",{"v":0.7068051677550784,"d":"0.707"},{"v":0.8365116420730185,"d":"0.837"},{"v":0.9544561983452209,"d":"0.954"},{"v":0.9907357294743699,"d":"0.991"},{"v":0.9975956661218525,"d":"0.998"},{"v":0.9975956661218525,"d":"0.998"},{"v":0.9963902330692814,"d":"0.996"},{"v":0.9959879355809816,"d":"0.996"},{"v":0.9967922870606188,"d":"0.997"},{"v":0.9967922870606188,"d":"0.997"},{"v":0.9939727818709905,"d":"0.994"},{"v":0.9882974890527767,"d":"0.988"},{"v":0.9833937479214367,"d":"0.983"},{"v":0.9755536124478463,"d":"0.976"},{"v":0.9587315155141827,"d":"0.959"},{"v":0.9458182747718376,"d":"0.946"},{"v":0.9007334477000148,"d":"0.901"},{"v":0.804213200522412,"d":"0.804"},{"v":0.6009844187491662,"d":"0.601"},{"v":0.44215785112818556,"d":"0.442"},0.012," "," "," "," "," "," "," "," "," ",null,1,0,1,1.2,1.3,{"v":2.889,"d":"2.89"},580,580,709,0.74,1.02,7.24,8.29,85,0.231,610,3,2.58,1.57092,1.57685,1.58323,1.59016,1.59099,1.59452,1.59926,1.60157,1.60222,1.60282,1.60556,1.60568,1.60897,1.61542,1.61624,1.62336,1.63022,{"$nulls":6},0.013853,0.014021,0.2545,0.5089,0.2972,0.2372,0.5733,null,0.2515,0.5491,0.2473,0.2344,0.5081,null,{"v":0.011,"d":"0.0110"},0.0041,0.0002,{"v":0.003,"d":"0.0030"},null,"606437.289"," ","2014-02-01",{"v":1.5143477212442729,"d":"1.5"}," "," "," "," "]
["N-BAF51",1.65224,1.65569,44.96,44.67,"39/34",{"v":1.51503623,"d":"1.51503623E+00"},{"v":0.153621958,"d":"1.53621958E-01"},{"v":1.15427909,"d":"1.15427909E+00"},{"v":0.00942734715,"d":"9.42734715E-03"},{"v":0.04308265,"d":"4.30826500E-02"},{"v":124.889868,"d":"1.24889868E+02"},{"v":-2.84E-7,"d":"-2.84E-07"},{"v":1.04E-8,"d":"1.04E-08"},{"v":-1.8e-11,"d":"-1.80E-11"},{"v":7.01e-07,"d":"7.01E-07"},{"v":8.47e-10,"d":"8.47E-10"},{"v":0.219,"d":"2.19E-01"},{"v":1.7,"d":"1.70"},{"v":2.8,"d":"2.80"},{"v":3.8,"d":"3.80"},{"v":-0.5,"d":"-0.50"},{"v":0.5,"d":"0.50"},{"v":1.5,"d":"1.50"},{"v":1.7,"d":"1.70"},{"v":2.9,"d":"2.90"},{"v":4.1,"d":"4.10"},{"v":0.3,"d":"0.30"},{"v":1.5,"d":"1.50"},{"v":2.7,"d":"2.70"},{"v":1.8,"d":"1.80"},{"v":3.1,"d":"3.10"},{"v":4.4,"d":"4.40"},{"v":0.7,"d":"0.70"},2,3.3,2.22,{"v":0.48,"d":"0.480"},{"v":0.63,"d":"0.630"},{"v":0.87,"d":"0.870"},{"v":0.98,"d":"0.980"},0.993,0.993,{"v":0.99,"d":"0.990"},{"v":0.99,"d":"0.990"},0.992,0.991,0.985,{"v":0.97,"d":"0.970"},0.956,{"v":0.94,"d":"0.940"},{"v":0.91,"d":"0.910"},{"v":0.89,"d":"0.890"},{"v":0.82,"d":"0.820"},{"v":0.69,"d":"0.690"},{"v":0.47,"d":"0.470"},{"v":0.33,"d":"0.330"},{"v":0.02,"d":"0.020"}," "," "," "," "," "," "," "," "," ",{"v":0.7455838546382703,"d":"0.746"},{"v":0.8312587308087805,"d":"0.831"},{"v":0.9458182747718376,"d":"0.946"},{"v":0.99195148124666,"d":"0.992"},{"v":0.9971940979476123,"d":"0.997"},{"v":0.9971940979476123,"d":"0.997"},{"v":0.9959879355809816,"d":"0.996"},{"v":0.9959879355809816,"d":"0.996"},{"v":0.9967922870606188,"d":"0.997"},{"v":0.9963902330692814,"d":"0.996"},{"v":0.9939727818709905,"d":"0.994"},{"v":0.9878902375590143,"d":"0.988"},{"v":0.982162067190921,"d":"0.982"},{"v":0.9755536124478463,"d":"0.976"},{"v":0.9629784246075759,"d":"0.963"},{"v":0.9544561983452209,"d":"0.954"},{"v":0.9236885091455962,"d":"0.924"},{"v":0.8620642522214542,"d":"0.862"},{"v":0.7393313859531326,"d":"0.739"},{"v":0.6418086646779356,"d":"0.642"},{"v":0.20912791051825463,"d":"0.209"}," "," "," "," "," "," "," "," "," ",null,2,0,5.4,1.3,1,{"v":3.333,"d":"3.33"},569,574,712,0.84,0.67,8.37,9.49,91,0.262,560,5,2.22,1.61873,{"v":1.6239,"d":"1.62390"},1.62961,1.63619,1.63701,1.64059,1.64551,1.64792,{"v":1.6486,"d":"1.64860"},1.64924,1.65211,1.65224,1.65569,1.66243,1.66328,1.67065,1.67766,{"$nulls":6},0.014507,0.014677,0.2463,0.5055,0.2977,0.2376,{"v":0.567,"d":"0.5670"},null,0.2435,{"v":0.546,"d":"0.5460"},0.2479,0.2349,0.5024,null,-0.0064,-0.0022,{"v":-1E-4,"d":"-0.0001"},-0.0012,null,"652450.333",null,"2014-02-01",{"v":1.9291053773812394,"d":"1.9"}," "," "," "," "]
["N-BAF52",1.60863,1.61173,{"v":46.6,"d":"46.60"},{"v":46.3,"d":"46.30"},"39/35",{"v":1.43903433,"d":"1.43903433E+00"},{"v":0.0967046052,"d":"9.67046052E-02"},{"v":1.09875818,"d":"1.09875818E+00"},{"v":0.00907800128,"d":"9.07800128E-03"},{"v":0.050821208,"d":"5.08212080E-02"},{"v":105.691856,"d":"1.05691856E+02"},{"v":1.15E-6,"d":"1.15E-06"},{"v":1.27E-8,"d":"1.27E-08"},{"v":-5.08e-12,"d":"-5.08E-12"},{"v":5.64e-07,"d":"5.64E-07"},{"v":6.38e-10,"d":"6.38E-10"},{"v":0.238,"d":"2.38E-01"},{"v":2.3,"d":"2.30"},{"v":3.1,"d":"3.10"},{"v":4,"d":"4.00"},{"v":0.2,"d":"0.20"},{"v":0.9,"d":"0.90"},{"v":1.8,"d":"1.80"},{"v":2.3,"d":"2.30"},{"v":3.3,"d":"3.30"},{"v":4.3,"d":"4.30"},{"v":0.9,"d":"0.90"},{"v":1.9,"d":"1.90"},{"v":2.9,"d":"2.90"},{"v":2.5,"d":"2.50"},{"v":3.6,"d":"3.60"},{"v":4.7,"d":"4.70"},{"v":1.4,"d":"1.40"},2.5,3.6,2.42,{"v":0.39,"d":"0.390"},{"v":0.63,"d":"0.630"},{"v":0.89,"d":"0.890"},0.975,0.994,0.993,{"v":0.99,"d":"0.990"},0.989,{"v":0.99,"d":"0.990"},0.989,{"v":0.98,"d":"0.980"},0.967,0.954,0.938,{"v":0.9,"d":"0.900"},{"v":0.88,"d":"0.880"},{"v":0.8,"d":"0.800"},{"v":0.65,"d":"0.650"},{"v":0.37,"d":"0.370"},{"v":0.21,"d":"0.210"}," "," "," "," "," "," "," "," "," "," ",{"v":0.6861607042452013,"d":"0.686"},{"v":0.8312587308087805,"d":"0.831"},{"v":0.9544561983452209,"d":"0.954"},{"v":0.9899239834517792,"d":"0.990"},{"v":0.9975956661218525,"d":"0.998"},{"v":0.9971940979476123,"d":"0.997"},{"v":0.9959879355809816,"d":"0.996"},{"v":0.9955853942020696,"d":"0.996"},{"v":0.9959879355809816,"d":"0.996"},{"v":0.9955853942020696,"d":"0.996"},{"v":0.99195148124666,"d":"0.992"},{"v":0.986666969495042,"d":"0.987"},{"v":0.9813396578389448,"d":"0.981"},{"v":0.9747228234999105,"d":"0.975"},{"v":0.9587315155141827,"d":"0.959"},{"v":0.9501519606468252,"d":"0.950"},{"v":0.9146101038546527,"d":"0.915"},{"v":0.8417155348343195,"d":"0.842"},{"v":0.6718629455476419,"d":"0.672"},{"v":0.5356581510307666,"d":"0.536"},0.048," "," "," "," "," "," "," "," "," ",null,1,0,1,1.3,1,{"v":3.045,"d":"3.05"},594,596,716,0.68,0.96,6.86,7.83,86,0.237,600,3,2.42,1.57475,1.58067,1.58702,1.59381,1.59461,1.59801,1.60254,1.60473,1.60535,1.60593,1.60852,1.60863,1.61173,1.61779,1.61856,1.62521,1.63157,{"$nulls":6},0.013061,0.013211,{"v":0.26,"d":"0.2600"},0.5147,0.2985,0.2374,0.5678,null,0.2571,0.5555,0.2485,0.2348,0.5035,null,0.0087,0.0031,0.0002,0.0024,null,"609466.305"," ","2014-02-01",{"v":1.890523269833615,"d":"1.9"}," "," "," "," "]
["N-BAK1",{"v":1.5725,"d":"1.57250"},1.57487,57.55,57.27,"33/29",{"v":1.12365662,"d":"1.12365662E+00"},{"v":0.309276848,"d":"3.09276848E-01"},{"v":0.881511957,"d":"8.81511957E-01"},{"v":6.44742752E-3,"d":"6.44742752E-03"},{"v":0.0222284402,"d":"2.22284402E-02"},{"v":107.297751,"d":"1.07297751E+02"},{"v":1.86E-7,"d":"1.86E-07"},{"v":1.29E-8,"d":"1.29E-08"},{"v":-1.87e-11,"d":"-1.87E-11"},{"v":5.25e-07,"d":"5.25E-07"},{"v":5.46e-10,"d":"5.46E-10"},{"v":0.182,"d":"1.82E-01"},{"v":1.7,"d":"1.70"},{"v":2.4,"d":"2.40"},{"v":3,"d":"3.00"},{"v":-0.4,"d":"-0.40"},{"v":0.2,"d":"0.20"},{"v":0.8,"d":"0.80"},{"v":1.8,"d":"1.80"},{"v":2.5,"d":"2.50"},{"v":3.2,"d":"3.20"},{"v":0.4,"d":"0.40"},{"v":1.2,"d":"1.20"},{"v":1.8,"d":"1.80"},{"v":1.9,"d":"1.90"},{"v":2.7,"d":"2.70"},{"v":3.5,"d":"3.50"},{"v":0.9,"d":"0.90"},1.7,2.4,2.62,0.584,0.721,0.903,0.986,0.996,0.997,0.995,0.995,0.995,0.995,0.992,{"v":0.99,"d":"0.990"},0.989,{"v":0.99,"d":"0.990"},{"v":0.99,"d":"0.990"},{"v":0.99,"d":"0.990"},0.988,0.983,0.977,0.969,{"v":0.93,"d":"0.930"},{"v":0.82,"d":"0.820"},{"v":0.57,"d":"0.570"},{"v":0.29,"d":"0.290"},{"v":0.07,"d":"0.070"}," "," "," "," "," ",{"v":0.8064271464641932,"d":"0.806"},{"v":0.8773524756624489,"d":"0.877"},{"v":0.9600085481604843,"d":"0.960"},{"v":0.9943763027696106,"d":"0.994"},{"v":0.9983980758933196,"d":"0.998"},{"v":0.9987989182686231,"d":"0.999"},{"v":0.997996991973906,"d":"0.998"},{"v":0.997996991973906,"d":"0.998"},{"v":0.997996991973906,"d":"0.998"},{"v":0.997996991973906,"d":"0.998"},{"v":0.9967922870606188,"d":"0.997"},{"v":0.9959879355809816,"d":"0.996"},{"v":0.9955853942020696,"d":"0.996"},{"v":0.9959879355809816,"d":"0.996"},{"v":0.9959879355809816,"d":"0.996"},{"v":0.9959879355809816,"d":"0.996"},{"v":0.9951826085378601,"d":"0.995"},{"v":0.9931650020504369,"d":"0.993"},{"v":0.9907357294743699,"d":"0.991"},{"v":0.9874827340791275,"d":"0.987"},{"v":0.9713889959815001,"d":"0.971"},{"v":0.9236885091455962,"d":"0.924"},{"v":0.7986379480509348,"d":"0.799"},{"v":0.6094796355190842,"d":"0.609"},{"v":0.3451749065980082,"d":"0.345"},0.102,0.014," "," "," ",null,2,1,3.3,1.2,2,3.19,592,592,746,0.687,0.795,7.6,8.6,73,0.252,530,2,2.62,1.54556,1.55032,1.55543,1.56088,1.56152,1.56421,1.56778,1.56949,1.56997,1.57041,1.57241,{"v":1.5725,"d":"1.57250"},1.57487,1.57943,{"v":1.58,"d":"1.58000"},1.58488,1.58941,1.59716,{"v":1.60554,"d":"1.605540"},{"v":1.61326,"d":"1.613260"},{"$nulls":3},0.009948,0.010039,0.2712,0.5301,0.3029,0.2384,0.5472,0.7788,0.2687,{"v":0.573,"d":"0.5730"},0.2525,0.2362,0.4855,0.7717,-0.0167,-0.0069,0.0006,0.0002,-0.0075,"573576.319"," ","2014-02-01",{"v":1.1960453339763686,"d":"1.2"}," "," "," "," "]
["N-BAK2",1.53996,1.54212,59.71,59.44,"32/28",{"v":1.01662154,"d":"1.01662154E+00"},{"v":0.319903051,"d":"3.19903051E-01"},{"v":0.937232995,"d":"9.37232995E-01"},{"v":0.00592383763,"d":"5.92383763E-03"},{"v":0.0203828415,"d":"2.03828415E-02"},{"v":113.118417,"d":"1.13118417E+02"},{"v":-1.45e-06,"d":"-1.45E-06"},{"v":1.1e-08,"d":"1.10E-08"},{"v":4.89e-12,"d":"4.89E-12"},{"v":5.16e-07,"d":"5.16E-07"},{"v":3.05e-10,"d":"3.05E-10"},{"v":0.164,"d":"1.64E-01"},{"v":1.1,"d":"1.10"},{"v":1.8,"d":"1.80"},{"v":2.3,"d":"2.30"},{"v":-0.9,"d":"-0.90"},{"v":-0.3,"d":"-0.30"},{"v":0.2,"d":"0.20"},{"v":1,"d":"1.00"},{"v":1.7,"d":"1.70"},{"v":2.3,"d":"2.30"},{"v":-0.3,"d":"-0.30"},{"v":0.3,"d":"0.30"},{"v":0.9,"d":"0.90"},{"v":1.1,"d":"1.10"},{"v":1.8,"d":"1.80"},{"v":2.4,"d":"2.40"},{"v":0.1,"d":"0.10"},0.8,1.4,{"v":2.6,"d":"2.60"},{"v":0.5,"d":"0.500"},{"v":0.63,"d":"0.630"},{"v":0.85,"d":"0.850"},0.984,0.997,0.996,0.995,0.994,0.995,0.995,0.994,0.992,0.992,0.993,0.993,0.993,0.992,{"v":0.99,"d":"0.990"},0.989,0.986,0.971,{"v":0.91,"d":"0.910"},{"v":0.7,"d":"0.700"},{"v":0.4,"d":"0.400"},{"v":0.1,"d":"0.100"}," "," "," "," "," ",0.758,0.831,0.937,{"v":0.9935690150979052,"d":"0.994"},{"v":0.9987989182686231,"d":"0.999"},{"v":0.997996991973906,"d":"0.998"},{"v":0.9975956661218525,"d":"0.998"},0.998,{"v":0.9975956661218525,"d":"0.998"},{"v":0.9975956661218525,"d":"0.998"},0.998,0.997,0.997,{"v":0.9967922870606188,"d":"0.997"},{"v":0.9967922870606188,"d":"0.997"},{"v":0.9967922870606188,"d":"0.997"},0.997,{"v":0.9955853942020696,"d":"0.996"},{"v":0.9955853942020696,"d":"0.996"},{"v":0.9943763027696106,"d":"0.994"},{"v":0.9882974890527767,"d":"0.988"},0.963,0.867,0.693,0.398,0.158,{"v":0.04,"d":"0.040"}," "," "," ",null,2,0,1,1,2.3,2.86,554,550,727,0.69,0.92,8,9,71,0.233,530,2,2.6,1.51387,1.51871,1.52385,1.52919,{"v":1.5298,"d":"1.52980"},1.53234,1.53564,1.53721,1.53765,1.53806,1.53988,1.53996,1.54212,1.54625,1.54677,1.55117,1.55525,1.56221,{"v":1.56971,"d":"1.569710"},{"v":1.5766,"d":"1.576600"},{"v":1.58287,"d":"1.582870"},null,null,0.009043,{"v":0.00912,"d":"0.009120"},{"v":0.281,"d":"0.2810"},0.5382,0.3042,0.2385,0.5437,0.7695,0.2787,0.5817,0.2536,0.2364,0.4826,{"v":0.763,"d":"0.7630"},-0.0089,-0.0039,0.0004,0.0004,-0.0027,"540597.286"," ","2014-02-01",{"v":1.2225705329153607,"d":"1.2"}," "," "," "," "]
["N-BAK4",1.56883,1.57125,55.98,{"v":55.7,"d":"55.70"},"36/33",{"v":1.28834642,"d":"1.28834642E+00"},{"v":0.132817724,"d":"1.32817724E-01"},{"v":0.945395373,"d":"9.45395373E-01"},{"v":0.00779980626,"d":"7.79980626E-03"},{"v":0.0315631177,"d":"3.15631177E-02"},{"v":105.965875,"d":"1.05965875E+02"},{"v":3.06e-06,"d":"3.06E-06"},{"v":1.44E-8,"d":"1.44E-08"},-2.23E-11,{"v":5.46e-07,"d":"5.46E-07"},{"v":6.05e-10,"d":"6.05E-10"},{"v":0.189,"d":"1.89E-01"},{"v":3,"d":"3.00"},{"v":3.7,"d":"3.70"},{"v":4.4,"d":"4.40"},{"v":0.9,"d":"0.90"},{"v":1.5,"d":"1.50"},{"v":2.2,"d":"2.20"},{"v":3.1,"d":"3.10"},{"v":3.9,"d":"3.90"},{"v":4.7,"d":"4.70"},{"v":1.8,"d":"1.80"},{"v":2.6,"d":"2.60"},{"v":3.3,"d":"3.30"},{"v":3.3,"d":"3.30"},{"v":4.2,"d":"4.20"},{"v":5,"d":"5.00"},{"v":2.2,"d":"2.20"},3.1,3.9,{"v":2.9,"d":"2.90"},{"v":0.54,"d":"0.540"},{"v":0.71,"d":"0.710"},{"v":0.9,"d":"0.900"},0.982,0.995,0.997,0.995,0.995,0.996,0.996,0.994,0.989,0.988,0.987,0.983,{"v":0.98,"d":"0.980"},0.967,{"v":0.94,"d":"0.940"},{"v":0.89,"d":"0.890"},{"v":0.84,"d":"0.840"},{"v":0.55,"d":"0.550"},{"v":0.07,"d":"0.070"}," "," "," "," "," "," "," "," ",{"v":0.7815513254092056,"d":"0.782"},{"v":0.8719736062626093,"d":"0.872"},{"v":0.9587315155141827,"d":"0.959"},{"v":0.9927607423276096,"d":"0.993"},{"v":0.997996991973906,"d":"0.998"},{"v":0.9987989182686231,"d":"0.999"},{"v":0.997996991973906,"d":"0.998"},{"v":0.997996991973906,"d":"0.998"},{"v":0.9983980758933196,"d":"0.998"},{"v":0.9983980758933196,"d":"0.998"},{"v":0.9975956661218525,"d":"0.998"},{"v":0.9955853942020696,"d":"0.996"},{"v":0.9951826085378601,"d":"0.995"},{"v":0.9947795781926294,"d":"0.995"},{"v":0.9931650020504369,"d":"0.993"},{"v":0.99195148124666,"d":"0.992"},{"v":0.986666969495042,"d":"0.987"},{"v":0.9755536124478463,"d":"0.976"},{"v":0.9544561983452209,"d":"0.954"},{"v":0.9326350102279886,"d":"0.933"},{"v":0.7873087457623337,"d":"0.787"},{"v":0.3451749065980082,"d":"0.345"},0.012," "," "," "," "," "," "," ",null,1,0,1.2,1,1,{"v":3.046,"d":"3.05"},581,569,725,0.68,0.88,6.99,7.93,77,0.24,550,2,2.9,1.54044,1.54561,1.55111,1.55688,1.55755,1.56034,{"v":1.564,"d":"1.56400"},1.56575,1.56624,{"v":1.5667,"d":"1.56670"},1.56874,1.56883,1.57125,1.57591,1.57649,1.58149,1.58614,1.59415,{"$nulls":5},0.010162,0.010255,0.2749,0.5321,0.3029,0.2383,0.5487,0.7879,0.2724,{"v":0.575,"d":"0.5750"},0.2524,0.2361,0.4869,0.7807,-0.0034,-0.0013,{"v":-1E-4,"d":"-0.0001"},{"v":-1E-3,"d":"-0.0010"},-0.0087,"569560.305"," ","2014-02-01",{"v":1.0127803231251506,"d":"1.0"}," "," "," "," "]
["N-BAK4HT",1.56883,1.57125,55.98,{"v":55.7,"d":"55.70"},"36/33",{"v":1.28834642,"d":"1.28834642E+00"},{"v":0.132817724,"d":"1.32817724E-01"},{"v":0.945395373,"d":"9.45395373E-01"},{"v":0.00779980626,"d":"7.79980626E-03"},{"v":0.0315631177,"d":"3.15631177E-02"},{"v":105.965875,"d":"1.05965875E+02"},{"v":3.06e-06,"d":"3.06E-06"},{"v":1.44E-8,"d":"1.44E-08"},-2.23E-11,{"v":5.46e-07,"d":"5.46E-07"},{"v":6.05e-10,"d":"6.05E-10"},{"v":0.189,"d":"1.89E-01"},{"v":3,"d":"3.00"},{"v":3.7,"d":"3.70"},{"v":4.4,"d":"4.40"},{"v":0.9,"d":"0.90"},{"v":1.5,"d":"1.50"},{"v":2.2,"d":"2.20"},{"v":3.1,"d":"3.10"},{"v":3.9,"d":"3.90"},{"v":4.7,"d":"4.70"},{"v":1.8,"d":"1.80"},{"v":2.6,"d":"2.60"},{"v":3.3,"d":"3.30"},{"v":3.3,"d":"3.30"},{"v":4.2,"d":"4.20"},{"v":5,"d":"5.00"},{"v":2.2,"d":"2.20"},3.1,3.9,{"v":2.9,"d":"2.90"},0.673,0.811,0.949,0.991,0.998,0.996,0.996,0.996,0.996,0.996,0.995,0.993,0.992,0.991,0.985,0.983,0.972,0.949,{"v":0.9,"d":"0.900"},0.859,0.595,0.095," "," "," "," "," "," "," "," ",0.854,{"v":0.92,"d":"0.920"},0.979,0.996,0.999,0.998,0.998,0.998,0.998,0.998,0.998,0.997,0.997,0.996,0.994,0.993,0.989,0.979,0.959,0.941,0.812,{"v":0.39,"d":"0.390"},0.015," "," "," "," "," "," "," ",null,1,0,1.2,1,1,{"v":3.046,"d":"3.05"},581,569,725,{"v":0.68,"d":"0.680"},{"v":0.88,"d":"0.880"},{"v":6.99,"d":"7.0"},{"v":7.93,"d":"7.9"},77,{"v":0.24,"d":"0.240"},550,2,{"v":2.9,"d":"2.90"},{"v":1.54044,"d":"1.540440"},{"v":1.54561,"d":"1.545610"},{"v":1.55111,"d":"1.551110"},{"v":1.55688,"d":"1.556880"},{"v":1.55755,"d":"1.557550"},{"v":1.56034,"d":"1.560340"},{"v":1.564,"d":"1.564000"},{"v":1.56575,"d":"1.565750"},{"v":1.56624,"d":"1.566240"},{"v":1.5667,"d":"1.566700"},{"v":1.56874,"d":"1.568740"},{"v":1.56883,"d":"1.568830"},{"v":1.57125,"d":"1.571250"},{"v":1.57591,"d":"1.575910"},{"v":1.57649,"d":"1.576490"},{"v":1.58149,"d":"1.581490"},{"v":1.58614,"d":"1.586140"},{"v":1.59415,"d":"1.594150"},{"$nulls":5},0.010162,0.010255,0.2749,0.5321,0.3029,0.2383,0.5487,0.7879,0.2724,0.575,0.2524,0.2361,0.4869,0.7807,-0.0034,-0.0013,-1E-4,-1E-3,-0.0087,"569560.305"," ","2014-02-01",""]
["N-BALF4",1.57956,1.58212,53.87,53.59,"37/33",{"v":1.31004128,"d":"1.31004128E+00"},{"v":0.142038259,"d":"1.42038259E-01"},{"v":0.964929351,"d":"9.64929351E-01"},{"v":0.0079659645,"d":"7.96596450E-03"},{"v":0.0330672072,"d":"3.30672072E-02"},{"v":109.19732,"d":"1.09197320E+02"},{"v":5.33e-06,"d":"5.33E-06"},{"v":1.47e-08,"d":"1.47E-08"},-1.58E-11,{"v":5.75E-7,"d":"5.75E-07"},6.58E-10,{"v":0.195,"d":"1.95E-01"},{"v":4.1,"d":"4.10"},{"v":4.9,"d":"4.90"},{"v":5.6,"d":"5.60"},{"v":2,"d":"2.00"},{"v":2.7,"d":"2.70"},{"v":3.4,"d":"3.40"},{"v":4.2,"d":"4.20"},{"v":5.1,"d":"5.10"},{"v":6,"d":"6.00"},{"v":2.9,"d":"2.90"},{"v":3.7,"d":"3.70"},{"v":4.6,"d":"4.60"},{"v":4.4,"d":"4.40"},{"v":5.4,"d":"5.40"},{"v":6.4,"d":"6.40"},{"v":3.4,"d":"3.40"},4.3,5.3,3.01,{"v":0.58,"d":"0.580"},{"v":0.74,"d":"0.740"},{"v":0.92,"d":"0.920"},0.984,0.993,0.997,0.995,0.995,0.996,0.995,0.993,0.986,0.983,0.981,{"v":0.97,"d":"0.970"},0.964,{"v":0.94,"d":"0.940"},{"v":0.9,"d":"0.900"},{"v":0.82,"d":"0.820"},{"v":0.75,"d":"0.750"},{"v":0.38,"d":"0.380"}," "," "," "," "," "," "," "," "," ",{"v":0.804213200522412,"d":"0.804"},{"v":0.8865284716052917,"d":"0.887"},{"v":0.9671974234850909,"d":"0.967"},{"v":0.9935690150979052,"d":"0.994"},{"v":0.9971940979476123,"d":"0.997"},{"v":0.9987989182686231,"d":"0.999"},{"v":0.997996991973906,"d":"0.998"},{"v":0.997996991973906,"d":"0.998"},{"v":0.9983980758933196,"d":"0.998"},{"v":0.997996991973906,"d":"0.998"},{"v":0.9971940979476123,"d":"0.997"},{"v":0.9943763027696106,"d":"0.994"},{"v":0.9931650020504369,"d":"0.993"},{"v":0.9923562355273853,"d":"0.992"},{"v":0.9878902375590143,"d":"0.988"},{"v":0.985441422281422,"d":"0.985"},{"v":0.9755536124478463,"d":"0.976"},{"v":0.9587315155141827,"d":"0.959"},{"v":0.9236885091455962,"d":"0.924"},{"v":0.8913012289830017,"d":"0.891"},{"v":0.6790682707157799,"d":"0.679"},0.158," "," "," "," "," "," "," "," ",null,1,0,1,1,1,{"v":3.111,"d":"3.11"},578,584,661,0.69,0.85,6.52,7.41,77,0.245,540,2,3.01,1.55068,1.55577,1.56124,1.56707,1.56776,1.57065,1.57447,1.57631,1.57683,1.57731,1.57946,1.57956,1.58212,1.58707,1.58769,1.59301,1.59799,1.60658,{"$nulls":5},0.010759,0.010863,0.2687,0.5265,0.3019,0.2382,{"v":0.552,"d":"0.5520"},0.7986,0.2661,0.5689,0.2515,0.2359,0.4897,0.7909,{"v":-5.3E-3,"d":"-0.0053"},{"v":-1.9E-3,"d":"-0.0019"},{"v":-1E-4,"d":"-0.0001"},-0.0012,-0.0114,"580539.311"," ","2014-02-01",{"v":2.0593199903544734,"d":"2.1"}," "," "," "," "]
["N-BALF5",1.54739,1.54982,53.63,53.36,"37/34",{"v":1.28385965,"d":"1.28385965E+00"},{"v":0.0719300942,"d":"7.19300942E-02"},{"v":1.05048927,"d":"1.05048927E+00"},{"v":0.00825815975,"d":"8.25815975E-03"},{"v":0.0441920027,"d":"4.41920027E-02"},{"v":107.097324,"d":"1.07097324E+02"},{"v":1.14e-06,"d":"1.14E-06"},{"v":1.29E-8,"d":"1.29E-08"},-1.46E-11,{"v":5.02e-07,"d":"5.02E-07"},{"v":5.87e-10,"d":"5.87E-10"},{"v":0.219,"d":"2.19E-01"},{"v":2.1,"d":"2.10"},{"v":2.8,"d":"2.80"},{"v":3.5,"d":"3.50"},{"v":0.1,"d":"0.10"},{"v":0.7,"d":"0.70"},{"v":1.3,"d":"1.30"},{"v":2.1,"d":"2.10"},{"v":2.9,"d":"2.90"},{"v":3.7,"d":"3.70"},{"v":0.8,"d":"0.80"},{"v":1.6,"d":"1.60"},{"v":2.3,"d":"2.30"},{"v":2.3,"d":"2.30"},{"v":3.1,"d":"3.10"},{"v":3.9,"d":"3.90"},{"v":1.3,"d":"1.30"},2.1,2.9,2.76,{"v":0.3,"d":"0.300"},{"v":0.5,"d":"0.500"},{"v":0.81,"d":"0.810"},0.973,0.991,0.995,0.993,0.993,0.995,0.995,0.992,0.988,0.984,0.978,0.965,0.957,{"v":0.92,"d":"0.920"},{"v":0.85,"d":"0.850"},{"v":0.71,"d":"0.710"},{"v":0.6,"d":"0.600"},0.128," "," "," "," "," "," "," "," "," ",{"v":0.6178008505674119,"d":"0.618"},{"v":0.7578582832551991,"d":"0.758"},{"v":0.9191661188401216,"d":"0.919"},{"v":0.9891112377411829,"d":"0.989"},{"v":0.9963902330692814,"d":"0.996"},{"v":0.997996991973906,"d":"0.998"},{"v":0.9971940979476123,"d":"0.997"},{"v":0.9971940979476123,"d":"0.997"},{"v":0.997996991973906,"d":"0.998"},{"v":0.997996991973906,"d":"0.998"},{"v":0.9967922870606188,"d":"0.997"},{"v":0.9951826085378601,"d":"0.995"},{"v":0.9935690150979052,"d":"0.994"},{"v":0.9911412286259386,"d":"0.991"},{"v":0.9858501919574352,"d":"0.986"},{"v":0.9825728847763455,"d":"0.983"},{"v":0.9671974234850909,"d":"0.967"},{"v":0.9370603681176802,"d":"0.937"},{"v":0.8719736062626093,"d":"0.872"},{"v":0.8151931096059227,"d":"0.815"},{"v":0.4394242173224471,"d":"0.439"},0.006," "," "," "," "," "," "," "," ",null,1,0,1,2,1,{"v":2.614,"d":"2.61"},558,559,711,0.81,1.05,7.34,8.43,81,0.214,600,2,2.76,{"$nulls":3},1.53529,1.53598,1.53885,1.54255,{"v":1.5443,"d":"1.54430"},1.54479,1.54525,{"v":1.5473,"d":"1.54730"},1.54739,1.54982,1.55451,{"v":1.5551,"d":"1.55510"},1.56016,1.56491,{"$nulls":6},0.010207,0.010303,{"v":0.281,"d":"0.2810"},0.5345,0.3025,{"v":0.238,"d":"0.2380"},0.5532,null,0.2783,0.5771,{"v":0.252,"d":"0.2520"},0.2357,0.4909,null,0.0161,{"v":6.6E-3,"d":"0.0066"},-0.0007,-0.0004,null,"547536.261"," ","2014-02-01",{"v":3.134796238244514,"d":"3.1"}," "," "," "," "]
["N-BASF2",1.66446,1.66883,{"v":36,"d":"36.00"},35.73,"41/36",{"v":1.53652081,"d":"1.53652081E+00"},{"v":0.156971102,"d":"1.56971102E-01"},{"v":1.30196815,"d":"1.30196815E+00"},{"v":0.0108435729,"d":"1.08435729E-02"},{"v":0.0562278762,"d":"5.62278762E-02"},{"v":131.3397,"d":"1.31339700E+02"},{"v":1.89e-06,"d":"1.89E-06"},{"v":1.22E-8,"d":"1.22E-08"},{"v":-1.61e-11,"d":"-1.61E-11"},{"v":7.77e-07,"d":"7.77E-07"},{"v":9.96e-10,"d":"9.96E-10"},{"v":0.256,"d":"2.56E-01"},{"v":2.8,"d":"2.80"},{"v":4.1,"d":"4.10"},{"v":5.6,"d":"5.60"},{"v":0.6,"d":"0.60"},{"v":1.9,"d":"1.90"},{"v":3.3,"d":"3.30"},{"v":2.9,"d":"2.90"},{"v":4.4,"d":"4.40"},{"v":6.2,"d":"6.20"},{"v":1.5,"d":"1.50"},{"v":3,"d":"3.00"},{"v":4.7,"d":"4.70"},{"v":3.1,"d":"3.10"},{"v":4.8,"d":"4.80"},{"v":6.7,"d":"6.70"},{"v":2,"d":"2.00"},3.6,5.5,3.04,{"v":0.68,"d":"0.680"},{"v":0.76,"d":"0.760"},{"v":0.93,"d":"0.930"},0.985,0.997,{"v":0.99,"d":"0.990"},0.985,0.985,0.987,0.985,0.971,0.951,{"v":0.93,"d":"0.930"},{"v":0.89,"d":"0.890"},{"v":0.8,"d":"0.800"},{"v":0.75,"d":"0.750"},{"v":0.58,"d":"0.580"},{"v":0.32,"d":"0.320"},{"v":0.06,"d":"0.060"}," "," "," "," "," "," "," "," "," "," "," ",{"v":0.8570448806021906,"d":"0.857"},{"v":0.8960359551643409,"d":"0.896"},{"v":0.9713889959815001,"d":"0.971"},{"v":0.9939727818709905,"d":"0.994"},{"v":0.9987989182686231,"d":"0.999"},{"v":0.9959879355809816,"d":"0.996"},{"v":0.9939727818709905,"d":"0.994"},{"v":0.9939727818709905,"d":"0.994"},{"v":0.9947795781926294,"d":"0.995"},{"v":0.9939727818709905,"d":"0.994"},{"v":0.9882974890527767,"d":"0.988"},{"v":0.9801041018567547,"d":"0.980"},{"v":0.9713889959815001,"d":"0.971"},{"v":0.9544561983452209,"d":"0.954"},{"v":0.9146101038546527,"d":"0.915"},{"v":0.8913012289830017,"d":"0.891"},{"v":0.804213200522412,"d":"0.804"},{"v":0.6339572769844454,"d":"0.634"},{"v":0.32453422231992085,"d":"0.325"},0.158," "," "," "," "," "," "," "," "," "," ",null,1,0,1,1,1,{"v":3.151,"d":"3.15"},619,622,766,0.66,0.94,7.12,8.13,84,0.247,580,3,3.04,1.62552,1.63109,1.63734,1.64484,1.64581,1.65007,1.65607,1.65905,{"v":1.6599,"d":"1.65990"},{"v":1.6607,"d":"1.66070"},{"v":1.6643,"d":"1.66430"},1.66446,1.66883,1.67751,1.67862,1.68838,1.69792,{"$nulls":6},0.018457,{"v":0.01872,"d":"0.018720"},0.2309,0.4869,0.2929,0.2367,{"v":0.589,"d":"0.5890"},null,0.2277,0.5253,0.2435,0.2333,0.5214,null,0.0021,{"v":1E-4,"d":"0.0001"},{"v":1E-3,"d":"0.0010"},0.0057,null,"664360.315"," ","2014-02-01",{"v":1.7144924041475764,"d":"1.7"}," "," "," "," "]
["N-BASF64",{"v":1.704,"d":"1.70400"},1.70824,39.38,39.12,"40/35",{"v":1.65554268,"d":"1.65554268E+00"},{"v":0.17131977,"d":"1.71319770E-01"},{"v":1.33664448,"d":"1.33664448E+00"},{"v":0.0104485644,"d":"1.04485644E-02"},{"v":0.0499394756,"d":"4.99394756E-02"},{"v":118.961472,"d":"1.18961472E+02"},{"v":1.6e-06,"d":"1.60E-06"},{"v":1.02E-8,"d":"1.02E-08"},{"v":-2.68e-11,"d":"-2.68E-11"},{"v":7.87e-07,"d":"7.87E-07"},{"v":9.65e-10,"d":"9.65E-10"},{"v":0.229,"d":"2.29E-01"},{"v":2.8,"d":"2.80"},{"v":4.1,"d":"4.10"},{"v":5.5,"d":"5.50"},{"v":0.6,"d":"0.60"},{"v":1.8,"d":"1.80"},{"v":3.1,"d":"3.10"},{"v":2.8,"d":"2.80"},{"v":4.3,"d":"4.30"},{"v":5.9,"d":"5.90"},{"v":1.4,"d":"1.40"},{"v":2.8,"d":"2.80"},{"v":4.4,"d":"4.40"},{"v":2.9,"d":"2.90"},{"v":4.5,"d":"4.50"},{"v":6.3,"d":"6.30"},{"v":1.8,"d":"1.80"},3.4,5.1,2.38,{"v":0.45,"d":"0.450"},{"v":0.67,"d":"0.670"},{"v":0.9,"d":"0.900"},{"v":0.97,"d":"0.970"},0.985,{"v":0.97,"d":"0.970"},0.955,0.949,0.949,{"v":0.95,"d":"0.950"},{"v":0.94,"d":"0.940"},{"v":0.92,"d":"0.920"},{"v":0.9,"d":"0.900"},{"v":0.88,"d":"0.880"},{"v":0.84,"d":"0.840"},{"v":0.82,"d":"0.820"},{"v":0.75,"d":"0.750"},{"v":0.61,"d":"0.610"},{"v":0.37,"d":"0.370"},{"v":0.22,"d":"0.220"}," "," "," "," "," "," "," "," "," "," ",{"v":0.7265826204502337,"d":"0.727"},{"v":0.851981022349263,"d":"0.852"},{"v":0.9587315155141827,"d":"0.959"},{"v":0.9878902375590143,"d":"0.988"},{"v":0.9939727818709905,"d":"0.994"},{"v":0.9878902375590143,"d":"0.988"},{"v":0.9817509916892031,"d":"0.982"},{"v":0.9792790981481642,"d":"0.979"},{"v":0.9792790981481642,"d":"0.979"},{"v":0.9796917302662298,"d":"0.980"},{"v":0.9755536124478463,"d":"0.976"},{"v":0.9671974234850909,"d":"0.967"},{"v":0.9587315155141827,"d":"0.959"},{"v":0.9501519606468252,"d":"0.950"},{"v":0.9326350102279886,"d":"0.933"},{"v":0.9236885091455962,"d":"0.924"},{"v":0.8913012289830017,"d":"0.891"},{"v":0.8206007961860093,"d":"0.821"},{"v":0.6718629455476419,"d":"0.672"},{"v":0.5457189970961078,"d":"0.546"},{"v":0.09,"d":"0.090"}," "," "," "," "," "," "," "," "," ",null,1,0,3.2,1.2,1,{"v":3.2,"d":"3.20"},582,585,712," "," ",7.3,8.7,105,0.264,650,4,2.38,1.66373,1.66988,1.67667,1.68453,1.68551,1.68982,1.69578,1.69872,1.69955,1.70033,1.70384,{"v":1.704,"d":"1.70400"},1.70824,1.71659,1.71765,{"v":1.7269,"d":"1.72690"},1.73581,1.75184,{"$nulls":5},0.017875,0.018105,0.2408,0.4979,0.2956,0.2372,0.5769,{"v":0.897,"d":"0.8970"},0.2377,0.5375,0.2459,0.2342,{"v":0.511,"d":"0.5110"},0.8856,0.0069,0.0032,-0.0004,-0.0006,0.0012,"704394.320"," ","2014-02-01",{"v":2.4258500120569084,"d":"2.4"}," "," "," "," "]
["N-BK10",1.49782,{"v":1.4996,"d":"1.49960"},66.95,66.78,"31/27",{"v":0.888308131,"d":"8.88308131E-01"},{"v":0.328964475,"d":"3.28964475E-01"},{"v":0.984610769,"d":"9.84610769E-01"},{"v":0.00516900822,"d":"5.16900822E-03"},{"v":0.0161190045,"d":"1.61190045E-02"},{"v":99.7575331,"d":"9.97575331E+01"},{"v":3.32E-6,"d":"3.32E-06"},{"v":1.72e-08,"d":"1.72E-08"},-2.05E-11,{"v":3.57e-07,"d":"3.57E-07"},{"v":3.9E-10,"d":"3.90E-10"},{"v":0.169,"d":"1.69E-01"},{"v":2.7,"d":"2.70"},{"v":3.1,"d":"3.10"},{"v":3.5,"d":"3.50"},{"v":0.7,"d":"0.70"},{"v":1.1,"d":"1.10"},{"v":1.4,"d":"1.40"},{"v":2.9,"d":"2.90"},{"v":3.4,"d":"3.40"},{"v":3.8,"d":"3.80"},{"v":1.6,"d":"1.60"},{"v":2.1,"d":"2.10"},{"v":2.5,"d":"2.50"},{"v":3.1,"d":"3.10"},{"v":3.7,"d":"3.70"},{"v":4.1,"d":"4.10"},{"v":2.1,"d":"2.10"},2.6,3.1,3.21,{"v":0.47,"d":"0.470"},{"v":0.71,"d":"0.710"},{"v":0.95,"d":"0.950"},{"v":0.98,"d":"0.980"},0.996,0.995,0.993,0.992,0.993,0.993,0.991,{"v":0.99,"d":"0.990"},0.989,0.989,{"v":0.99,"d":"0.990"},{"v":0.99,"d":"0.990"},0.989,0.985,0.986,0.986,0.978,0.947,{"v":0.86,"d":"0.860"},{"v":0.71,"d":"0.710"},{"v":0.42,"d":"0.420"},{"v":0.11,"d":"0.110"}," "," "," "," ",{"v":0.7393313859531326,"d":"0.739"},{"v":0.8719736062626093,"d":"0.872"},{"v":0.9796917302662298,"d":"0.980"},{"v":0.99195148124666,"d":"0.992"},{"v":0.9983980758933196,"d":"0.998"},{"v":0.997996991973906,"d":"0.998"},{"v":0.9971940979476123,"d":"0.997"},{"v":0.9967922870606188,"d":"0.997"},{"v":0.9971940979476123,"d":"0.997"},{"v":0.9971940979476123,"d":"0.997"},{"v":0.9963902330692814,"d":"0.996"},{"v":0.9959879355809816,"d":"0.996"},{"v":0.9955853942020696,"d":"0.996"},{"v":0.9955853942020696,"d":"0.996"},{"v":0.9959879355809816,"d":"0.996"},{"v":0.9959879355809816,"d":"0.996"},{"v":0.9955853942020696,"d":"0.996"},{"v":0.9939727818709905,"d":"0.994"},{"v":0.9943763027696106,"d":"0.994"},{"v":0.9943763027696106,"d":"0.994"},{"v":0.9911412286259386,"d":"0.991"},{"v":0.9784530505706663,"d":"0.978"},{"v":0.9414545972489001,"d":"0.941"},{"v":0.8719736062626093,"d":"0.872"},{"v":0.7068051677550784,"d":"0.707"},{"v":0.4135776622790052,"d":"0.414"},0.123,{"v":0.01,"d":"0.010"}," "," ",null,1,0,1,1,1,2.39,551," ",753,0.81,1.32,5.8,6.6,71,0.203,560,4,3.21,{"v":1.4706,"d":"1.47060"},1.47647,1.48252,1.48827,1.48887,1.49127,1.49419,1.49552,1.49589,1.49623,1.49775,1.49782,{"v":1.4996,"d":"1.49960"},1.50296,1.50337,{"v":1.5069,"d":"1.50690"},1.51014,1.51561,{"v":1.52144,"d":"1.521440"},{"v":1.52674,"d":"1.526740"},{"v":1.53151,"d":"1.531510"},null,null,0.007435,0.007481,0.3224,0.5716,0.3093,0.2387,0.5303,{"v":0.736,"d":"0.7360"},0.3204,0.6174,{"v":0.258,"d":"0.2580"},0.2373,0.4716,0.7315,0.0314,0.0126,-0.0012,-0.0008,0.0091,"498670.239"," ","2014-02-01",{"v":2.7899686520376177,"d":"2.8"}," "," "," "," "]
["N-BK7",{"v":1.5168,"d":"1.51680"},1.51872,64.17,63.96,"33/29",{"v":1.03961212,"d":"1.03961212E+00"},{"v":0.231792344,"d":"2.31792344E-01"},{"v":1.01046945,"d":"1.01046945E+00"},{"v":0.00600069867,"d":"6.00069867E-03"},{"v":0.0200179144,"d":"2.00179144E-02"},{"v":103.560653,"d":"1.03560653E+02"},{"v":1.86E-6,"d":"1.86E-06"},{"v":1.31E-8,"d":"1.31E-08"},-1.37E-11,{"v":4.34E-7,"d":"4.34E-07"},{"v":6.27e-10,"d":"6.27E-10"},{"v":0.17,"d":"1.70E-01"},{"v":2.4,"d":"2.40"},{"v":2.9,"d":"2.90"},{"v":3.3,"d":"3.30"},{"v":0.3,"d":"0.30"},{"v":0.8,"d":"0.80"},{"v":1.2,"d":"1.20"},{"v":2.4,"d":"2.40"},{"v":3,"d":"3.00"},{"v":3.5,"d":"3.50"},{"v":1.1,"d":"1.10"},{"v":1.6,"d":"1.60"},{"v":2.1,"d":"2.10"},{"v":2.5,"d":"2.50"},{"v":3.1,"d":"3.10"},{"v":3.7,"d":"3.70"},{"v":1.5,"d":"1.50"},2.1,2.7,2.77,{"v":0.36,"d":"0.360"},{"v":0.56,"d":"0.560"},{"v":0.84,"d":"0.840"},{"v":0.98,"d":"0.980"},0.997,0.996,0.994,0.994,0.995,0.996,0.994,0.993,0.992,0.993,0.993,0.992,0.989,0.983,0.977,0.971,{"v":0.92,"d":"0.920"},{"v":0.78,"d":"0.780"},{"v":0.52,"d":"0.520"},{"v":0.25,"d":"0.250"},{"v":0.05,"d":"0.050"}," "," "," "," "," ",0.665,0.793,0.933,{"v":0.99195148124666,"d":"0.992"},{"v":0.9987989182686231,"d":"0.999"},{"v":0.9983980758933196,"d":"0.998"},{"v":0.997996991973906,"d":"0.998"},{"v":0.997996991973906,"d":"0.998"},{"v":0.9983980758933196,"d":"0.998"},{"v":0.9983980758933196,"d":"0.998"},{"v":0.9975956661218525,"d":"0.998"},{"v":0.9971940979476123,"d":"0.997"},{"v":0.9967922870606188,"d":"0.997"},{"v":0.9971940979476123,"d":"0.997"},{"v":0.9971940979476123,"d":"0.997"},{"v":0.9967922870606188,"d":"0.997"},{"v":0.9955853942020696,"d":"0.996"},{"v":0.9927607423276096,"d":"0.993"},0.991,{"v":0.9882974890527767,"d":"0.988"},{"v":0.9671974234850909,"d":"0.967"},0.905,{"v":0.77,"d":"0.770"},0.574,0.292,0.063," "," "," "," ",null,1,0,1,2.3,2.3,2.51,557,557,719,0.858,1.114,7.1,8.3,82,0.206,610,3,2.77,1.48921,1.49495,1.50091,1.50669,1.50731,{"v":1.5098,"d":"1.50980"},1.51289,1.51432,1.51472,1.51509,1.51673,{"v":1.5168,"d":"1.51680"},1.51872,1.52238,1.52283,1.52668,1.53024,1.53627,{"v":1.54272,"d":"1.542720"},{"v":1.54862,"d":"1.548620"},{"$nulls":3},0.008054,{"v":0.00811,"d":"0.008110"},0.3098,0.5612,0.3076,0.2386,0.5349,0.7483,0.3076,0.6062,0.2566,{"v":0.237,"d":"0.2370"},0.4754,0.7432,0.0216,0.0087,-0.0009,-0.0009,0.0035,"517642.251","step 0.5 available","2014-02-01",{"v":1,"d":"1.0"}," "," "," "," "]
["N-BK7HT",{"v":1.5168,"d":"1.51680"},1.51872,64.17,63.96,"33/29",{"v":1.03961212,"d":"1.03961212E+00"},{"v":0.231792344,"d":"2.31792344E-01"},{"v":1.01046945,"d":"1.01046945E+00"},{"v":0.00600069867,"d":"6.00069867E-03"},{"v":0.0200179144,"d":"2.00179144E-02"},{"v":103.560653,"d":"1.03560653E+02"},{"v":1.86E-6,"d":"1.86E-06"},{"v":1.31E-8,"d":"1.31E-08"},-1.37E-11,{"v":4.34E-7,"d":"4.34E-07"},{"v":6.27e-10,"d":"6.27E-10"},{"v":0.17,"d":"1.70E-01"},{"v":2.4,"d":"2.40"},{"v":2.9,"d":"2.90"},{"v":3.3,"d":"3.30"},{"v":0.3,"d":"0.30"},{"v":0.8,"d":"0.80"},{"v":1.2,"d":"1.20"},{"v":2.4,"d":"2.40"},{"v":3,"d":"3.00"},{"v":3.5,"d":"3.50"},{"v":1.1,"d":"1.10"},{"v":1.6,"d":"1.60"},{"v":2.1,"d":"2.10"},{"v":2.5,"d":"2.50"},{"v":3.1,"d":"3.10"},{"v":3.7,"d":"3.70"},{"v":1.5,"d":"1.50"},2.1,2.7,2.77,{"v":0.49,"d":"0.490"},0.657,0.888,0.987,0.999,0.998,0.997,0.997,0.998,0.998,0.997,0.996,0.996,0.996,0.996,0.996,0.994,0.992,0.989,0.985,0.964,0.875,{"v":0.6,"d":"0.600"},0.242,0.023," "," "," "," "," ",0.752,0.845,0.954,0.995,0.999,0.999,0.999,0.999,0.999,0.999,0.999,0.998,0.998,0.998,0.998,0.998,0.998,0.997,0.996,0.994,0.985,0.948,0.815,0.567,0.221,{"v":0.04,"d":"0.040"}," "," "," "," ",null,1,0,1,2.3,2.3,2.51,557,557,719,0.858,1.114,7.1,8.3,82,0.206,610,3,2.77,1.48921,1.49495,1.50091,1.50669,1.50731,{"v":1.5098,"d":"1.50980"},1.51289,1.51432,1.51472,1.51509,1.51673,{"v":1.5168,"d":"1.51680"},1.51872,1.52238,1.52283,1.52668,1.53024,1.53627,{"v":1.54272,"d":"1.542720"},{"v":1.54862,"d":"1.548620"},{"$nulls":3},0.008054,{"v":0.00811,"d":"0.008110"},0.3098,0.5612,0.3076,0.2386,0.5349,0.7483,0.3076,0.6062,0.2566,{"v":0.237,"d":"0.2370"},0.4754,0.7432,0.0216,0.0087,-0.0009,-0.0009,0.0035,"517642.251","step 0.5 available","2014-02-01",""," "," "," "," "]
["N-BK7HTi",{"v":1.5168,"d":"1.51680"},1.51872,64.17,63.96,"33/29",{"v":1.03961212,"d":"1.03961212E+00"},{"v":0.231792344,"d":"2.31792344E-01"},{"v":1.01046945,"d":"1.01046945E+00"},{"v":0.00600069867,"d":"6.00069867E-03"},{"v":0.0200179144,"d":"2.00179144E-02"},{"v":103.560653,"d":"1.03560653E+02"},{"v":1.86E-6,"d":"1.86E-06"},{"v":1.31E-8,"d":"1.31E-08"},-1.37E-11,{"v":4.34E-7,"d":"4.34E-07"},{"v":6.27e-10,"d":"6.27E-10"},{"v":0.17,"d":"1.70E-01"},{"v":2.4,"d":"2.40"},{"v":2.9,"d":"2.90"},{"v":3.3,"d":"3.30"},{"v":0.3,"d":"0.30"},{"v":0.8,"d":"0.80"},{"v":1.2,"d":"1.20"},{"v":2.4,"d":"2.40"},{"v":3,"d":"3.00"},{"v":3.5,"d":"3.50"},{"v":1.1,"d":"1.10"},{"v":1.6,"d":"1.60"},{"v":2.1,"d":"2.10"},{"v":2.5,"d":"2.50"},{"v":3.1,"d":"3.10"},{"v":3.7,"d":"3.70"},{"v":1.5,"d":"1.50"},2.1,2.7,2.77,{"v":0.49,"d":"0.490"},0.657,0.888,0.987,0.999,0.998,0.997,0.997,0.998,0.998,0.997,0.996,0.996,0.996,0.996,0.996,0.994,0.992,0.989,0.985,0.964,0.875,{"v":0.6,"d":"0.600"},0.242,0.023," "," "," "," "," ",0.752,0.845,0.954,0.995,0.999,0.999,0.999,0.999,0.999,0.999,0.999,0.998,0.998,0.998,0.998,0.998,0.998,0.997,0.996,0.994,0.985,0.948,0.815,0.567,0.221,{"v":0.04,"d":"0.040"}," "," "," "," ",null,1,0,1,2.3,2.3,2.51,557,557,719,0.858,1.114,7.1,8.3,82,0.206,610,3,2.77,1.48921,1.49495,1.50091,1.50669,1.50731,{"v":1.5098,"d":"1.50980"},1.51289,1.51432,1.51472,1.51509,1.51673,{"v":1.5168,"d":"1.51680"},1.51872,1.52238,1.52283,1.52668,1.53024,1.53627,{"v":1.54272,"d":"1.542720"},{"v":1.54862,"d":"1.548620"},{"$nulls":3},0.008054,{"v":0.00811,"d":"0.008110"},0.3098,0.5612,0.3076,0.2386,0.5349,0.7483,0.3076,0.6062,0.2566,{"v":0.237,"d":"0.2370"},0.4754,0.7432,0.0216,0.0087,-0.0009,-0.0009,0.0035,"517642.251","i-line glass","2013-05-17",""]
["N-F2",1.62005,1.62408,36.43,36.16,"39/36",{"v":1.39757037,"d":"1.39757037E+00"},{"v":0.159201403,"d":"1.59201403E-01"},{"v":1.2686543,"d":"1.26865430E+00"},{"v":0.00995906143,"d":"9.95906143E-03"},{"v":0.0546931752,"d":"5.46931752E-02"},{"v":119.248346,"d":"1.19248346E+02"},{"v":4.62e-07,"d":"4.62E-07"},{"v":1.17e-08,"d":"1.17E-08"},-2.35E-11,{"v":7.47e-07,"d":"7.47E-07"},{"v":9.81e-10,"d":"9.81E-10"},{"v":0.263,"d":"2.63E-01"},{"v":2,"d":"2.00"},{"v":3.2,"d":"3.20"},{"v":4.6,"d":"4.60"},{"v":-0.1,"d":"-0.10"},{"v":1,"d":"1.00"},{"v":2.3,"d":"2.30"},{"v":2.1,"d":"2.10"},{"v":3.5,"d":"3.50"},{"v":5.1,"d":"5.10"},{"v":0.7,"d":"0.70"},{"v":2,"d":"2.00"},{"v":3.6,"d":"3.60"},{"v":2.2,"d":"2.20"},{"v":3.7,"d":"3.70"},{"v":5.5,"d":"5.50"},{"v":1.1,"d":"1.10"},2.6,4.4,3.03,{"v":0.48,"d":"0.480"},{"v":0.64,"d":"0.640"},{"v":0.88,"d":"0.880"},0.977,0.996,0.992,{"v":0.99,"d":"0.990"},0.991,0.993,0.992,0.984,0.973,0.963,{"v":0.95,"d":"0.950"},{"v":0.9,"d":"0.900"},{"v":0.87,"d":"0.870"},{"v":0.75,"d":"0.750"},{"v":0.51,"d":"0.510"},{"v":0.16,"d":"0.160"},{"v":0.04,"d":"0.040"}," "," "," "," "," "," "," "," "," "," ",{"v":0.7455838546382703,"d":"0.746"},{"v":0.8365116420730185,"d":"0.837"},{"v":0.9501519606468252,"d":"0.950"},{"v":0.9907357294743699,"d":"0.991"},{"v":0.9983980758933196,"d":"0.998"},{"v":0.9967922870606188,"d":"0.997"},{"v":0.9959879355809816,"d":"0.996"},{"v":0.9963902330692814,"d":"0.996"},{"v":0.9971940979476123,"d":"0.997"},{"v":0.9967922870606188,"d":"0.997"},{"v":0.9935690150979052,"d":"0.994"},{"v":0.9891112377411829,"d":"0.989"},{"v":0.985032398105196,"d":"0.985"},{"v":0.9796917302662298,"d":"0.980"},{"v":0.9587315155141827,"d":"0.959"},{"v":0.9458182747718376,"d":"0.946"},{"v":0.8913012289830017,"d":"0.891"},{"v":0.7638851553743224,"d":"0.764"},{"v":0.48044977359257246,"d":"0.480"},{"v":0.27594593229224296,"d":"0.276"},0.096," "," "," "," "," "," "," "," "," ",null,1,0,1,1,1,{"v":2.651,"d":"2.65"},569,567,686,0.81,1.05,7.84,9.06,82,0.228,600,2,3.03,1.58136,1.58744,{"v":1.5941,"d":"1.59410"},1.60167,1.60261,1.60667,1.61229,1.61506,1.61584,1.61658,{"v":1.6199,"d":"1.61990"},1.62005,1.62408,1.63208,{"v":1.6331,"d":"1.63310"},1.64209,1.65087,{"$nulls":6},{"v":0.01702,"d":"0.017020"},0.017258,0.2389,0.4925,0.2935,0.2366,0.5881,null,0.2356,0.5312,{"v":0.244,"d":"0.2440"},0.2334,0.5208,null,0.0137,0.0047,0.0006,0.0056,null,"620364.265"," ","2014-02-01",1.4," "," "," "," "]
["N-FK5",1.48749,1.48914,70.41,70.23,"30/26",{"v":0.844309338,"d":"8.44309338E-01"},{"v":0.344147824,"d":"3.44147824E-01"},{"v":0.910790213,"d":"9.10790213E-01"},{"v":0.00475111955,"d":"4.75111955E-03"},{"v":0.0149814849,"d":"1.49814849E-02"},{"v":97.8600293,"d":"9.78600293E+01"},{"v":-7.24e-06,"d":"-7.24E-06"},{"v":1.58e-08,"d":"1.58E-08"},{"v":-9.51e-12,"d":"-9.51E-12"},{"v":3.51e-07,"d":"3.51E-07"},{"v":4.61e-10,"d":"4.61E-10"},{"v":0.156,"d":"1.56E-01"},{"v":-1.5,"d":"-1.50"},{"v":-1.2,"d":"-1.20"},{"v":-0.9,"d":"-0.90"},{"v":-3.5,"d":"-3.50"},{"v":-3.2,"d":"-3.20"},{"v":-2.9,"d":"-2.90"},{"v":-1.4,"d":"-1.40"},{"v":-1,"d":"-1.00"},{"v":-0.6,"d":"-0.60"},{"v":-2.6,"d":"-2.60"},{"v":-2.3,"d":"-2.30"},{"v":-2,"d":"-2.00"},{"v":-1.2,"d":"-1.20"},{"v":-0.7,"d":"-0.70"},{"v":-0.3,"d":"-0.30"},{"v":-2.2,"d":"-2.20"},-1.8,-1.4,2.91,{"v":0.38,"d":"0.380"},{"v":0.63,"d":"0.630"},{"v":0.93,"d":"0.930"},0.965,0.998,0.995,0.991,{"v":0.99,"d":"0.990"},0.991,0.991,0.989,{"v":0.99,"d":"0.990"},0.992,0.993,0.994,0.994,0.994,0.991,0.992,0.992,0.988,0.977,{"v":0.95,"d":"0.950"},{"v":0.89,"d":"0.890"},{"v":0.76,"d":"0.760"},{"v":0.5,"d":"0.500"},{"v":0.18,"d":"0.180"},{"v":0.02,"d":"0.020"},{"v":0,"d":"0.000"}," ",{"v":0.6790682707157799,"d":"0.679"},{"v":0.8312587308087805,"d":"0.831"},{"v":0.9713889959815001,"d":"0.971"},{"v":0.9858501919574352,"d":"0.986"},{"v":0.9991995194873334,"d":"0.999"},{"v":0.997996991973906,"d":"0.998"},{"v":0.9963902330692814,"d":"0.996"},{"v":0.9959879355809816,"d":"0.996"},{"v":0.9963902330692814,"d":"0.996"},{"v":0.9963902330692814,"d":"0.996"},{"v":0.9955853942020696,"d":"0.996"},{"v":0.9959879355809816,"d":"0.996"},{"v":0.9967922870606188,"d":"0.997"},{"v":0.9971940979476123,"d":"0.997"},{"v":0.9975956661218525,"d":"0.998"},{"v":0.9975956661218525,"d":"0.998"},{"v":0.9975956661218525,"d":"0.998"},{"v":0.9963902330692814,"d":"0.996"},{"v":0.9967922870606188,"d":"0.997"},{"v":0.9967922870606188,"d":"0.997"},{"v":0.9951826085378601,"d":"0.995"},{"v":0.9907357294743699,"d":"0.991"},{"v":0.9796917302662298,"d":"0.980"},{"v":0.9544561983452209,"d":"0.954"},{"v":0.8960359551643409,"d":"0.896"},{"v":0.7578582832551991,"d":"0.758"},0.504,0.221,{"v":0.06,"d":"0.060"},{"v":0,"d":"0.000"},null,2,1,4,2,2.3,2.45,466,469,672,0.808,0.925,9.2,10,62,0.232,520,3,2.91,1.46181,1.46738,1.47312,1.47855,1.47912,1.48137,{"v":1.4841,"d":"1.48410"},1.48535,1.48569,1.48601,1.48743,1.48749,1.48914,1.49227,1.49266,1.49593,1.49894,1.50401,{"v":1.50939,"d":"1.509390"},{"v":1.51428,"d":"1.514280"},{"v":1.51867,"d":"1.518670"},{"v":1.52415,"d":"1.524150"},null,0.006924,0.006965,0.3252,{"v":0.574,"d":"0.5740"},0.3097,0.2388,{"v":0.529,"d":"0.5290"},0.7319,0.3232,0.6201,0.2584,0.2374,0.4704,0.7276,0.0202,{"v":0.007,"d":"0.0070"},{"v":1E-4,"d":"0.0001"},0.0036,0.0322,"487704.245","suitable for precision molding, step 0.5 available","2014-02-01",{"v":1.5167591029659995,"d":"1.5"},4,5,557,109]
["N-FK51A",1.48656,1.48794,84.47,84.07,"34/28",{"v":0.971247817,"d":"9.71247817E-01"},{"v":0.216901417,"d":"2.16901417E-01"},{"v":0.904651666,"d":"9.04651666E-01"},{"v":0.00472301995,"d":"4.72301995E-03"},{"v":0.0153575612,"d":"1.53575612E-02"},{"v":168.68133,"d":"1.68681330E+02"},{"v":-1.83e-05,"d":"-1.83E-05"},{"v":-7.89e-09,"d":"-7.89E-09"},{"v":-1.63e-12,"d":"-1.63E-12"},{"v":3.74e-07,"d":"3.74E-07"},{"v":3.46e-10,"d":"3.46E-10"},{"v":0.15,"d":"1.50E-01"},{"v":-4.9,"d":"-4.90"},{"v":-4.6,"d":"-4.60"},{"v":-4.3,"d":"-4.30"},{"v":-6.9,"d":"-6.90"},{"v":-6.6,"d":"-6.60"},{"v":-6.4,"d":"-6.40"},{"v":-6,"d":"-6.00"},{"v":-5.7,"d":"-5.70"},{"v":-5.3,"d":"-5.30"},{"v":-7.3,"d":"-7.30"},{"v":-7,"d":"-7.00"},{"v":-6.7,"d":"-6.70"},{"v":-6.5,"d":"-6.50"},{"v":-6.2,"d":"-6.20"},{"v":-5.8,"d":"-5.80"},{"v":-7.5,"d":"-7.50"},-7.2,-6.9,{"v":0.7,"d":"0.70"},{"v":0.75,"d":"0.750"},{"v":0.84,"d":"0.840"},0.989,{"v":0.99,"d":"0.990"},0.994,0.995,0.995,0.996,0.997,0.997,0.996,0.993,0.992,0.992,0.993,0.993,0.992,0.988,0.976,0.963,0.875,{"v":0.63,"d":"0.630"},{"v":0.3,"d":"0.300"},{"v":0.12,"d":"0.120"},0.035,{"v":0.01,"d":"0.010"}," "," "," "," ",0.891,0.933,0.996,0.996,{"v":0.997996991973906,"d":"0.998"},0.998,0.998,0.998,0.999,0.999,0.998,0.997,0.997,0.997,0.997,0.997,0.997,0.995,{"v":0.99,"d":"0.990"},0.985,0.948,0.831,0.618,0.428,0.262,0.137,0.058," "," "," ",null,1,0,52.3,2.2,4.3,{"v":3.675,"d":"3.68"},464,463,527,0.69,0.76,12.74,14.81,{"v":73.02,"d":"73"},0.302,345,6,0.7,1.46958,1.47271,1.47608,1.47959,1.47999,1.48165,1.48379,{"v":1.4848,"d":"1.48480"},1.48508,1.48534,1.48651,1.48656,1.48794,1.49056,1.49088,1.49364,1.49618,1.50046,{"v":1.50501,"d":"1.505010"},{"v":1.50911,"d":"1.509110"},{"$nulls":3},{"v":0.00576,"d":"0.005760"},0.005804,0.2879,0.5465,0.3062,0.2388,0.5359,0.7429,0.2858,0.5909,0.2554,{"v":0.237,"d":"0.2370"},0.4759,0.7373,-0.1112,-0.0533,{"v":0.011,"d":"0.0110"},0.0342,0.1675,"487845.368","suitable for precision molding, step 0.5 available","2018-02-21",{"v":10.151917048468773,"d":"10.2"},1,3,503,528]
["N-FK58",{"v":1.456,"d":"1.45600"},{"v":1.4572,"d":"1.45720"},{"v":90.9,"d":"90.90"},90.47,"33/--",{"v":0.738042712,"d":"7.38042712E-01"},{"v":0.363371967,"d":"3.63371967E-01"},{"v":0.989296264,"d":"9.89296264E-01"},{"v":0.00339065607,"d":"3.39065607E-03"},{"v":0.0117551189,"d":"1.17551189E-02"},{"v":212.842145,"d":"2.12842145E+02"},{"v":-2.05E-5,"d":"-2.05E-05"},{"v":-6.33e-09,"d":"-6.33E-09"},{"v":4.13e-11,"d":"4.13E-11"},{"v":3.84E-7,"d":"3.84E-07"},{"v":1.63e-10,"d":"1.63E-10"},{"v":0.073,"d":"7.30E-02"},{"v":-5.4,"d":"-5.40"},{"v":-5.1,"d":"-5.10"},{"v":-4.8,"d":"-4.80"},{"v":-7.3,"d":"-7.30"},{"v":-7.1,"d":"-7.10"},{"v":-6.8,"d":"-6.80"},{"v":-6.5,"d":"-6.50"},{"v":-6.2,"d":"-6.20"},{"v":-5.9,"d":"-5.90"},{"v":-7.7,"d":"-7.70"},{"v":-7.4,"d":"-7.40"},{"v":-7.2,"d":"-7.20"},{"v":-6.8,"d":"-6.80"},{"v":-6.5,"d":"-6.50"},{"v":-6.2,"d":"-6.20"},{"v":-7.8,"d":"-7.80"},-7.5,-7.3,0.54,0.993,0.996,0.998,0.998,0.995,0.993,0.993,0.994,0.994,0.995,0.994,0.992,0.991,0.991,0.991,0.991,{"v":0.99,"d":"0.990"},0.987,{"v":0.98,"d":"0.980"},0.975,{"v":0.94,"d":"0.940"},{"v":0.83,"d":"0.830"},{"v":0.61,"d":"0.610"},{"v":0.4,"d":"0.400"},{"v":0.2,"d":"0.200"},{"v":0.08,"d":"0.080"},0.028,{"v":0.01,"d":"0.010"},0.005," ",0.997,0.998,0.999,0.999,0.998,0.997,0.997,0.997,0.998,0.998,0.998,0.997,0.996,0.996,0.996,0.996,0.996,0.995,0.992,{"v":0.99,"d":"0.990"},0.976,0.928,0.821,0.693,0.525,0.364,0.239,0.152,0.109,{"v":0.09,"d":"0.090"}," ",1,1,52.3,3.3,4.3,{"v":3.646,"d":"3.65"},445,448,508,0.71,0.76,13.67,15.72,70,0.3,372,null,0.54,1.44114,1.44388,1.44683,1.44991,1.45026,1.45171,1.45358,1.45446,1.45471,1.45494,1.45596,{"v":1.456,"d":"1.45600"},{"v":1.4572,"d":"1.45720"},1.45948,1.45976,1.46216,1.46436,1.46807,{"v":1.47199,"d":"1.471990"}," "," "," "," ",0.005017,0.005053,0.2894,0.5481,0.3066,0.2388,0.5347,0.7387,0.2873,0.5927,0.2557,0.2371,0.4749,0.7334,-0.1386,-0.0667,{"v":0.014,"d":"0.0140"},0.0438,0.2157,"456909.365","XLD glass","2014-06-18",{"v":8.560405112129251,"d":"8.6"},1,4,475]
["N-K5",1.52249,1.52458,59.48,59.22,"34/30",{"v":1.08511833,"d":"1.08511833E+00"},{"v":0.199562005,"d":"1.99562005E-01"},{"v":0.930511663,"d":"9.30511663E-01"},{"v":0.00661099503,"d":"6.61099503E-03"},{"v":0.024110866,"d":"2.41108660E-02"},{"v":111.982777,"d":"1.11982777E+02"},{"v":-4.13e-07,"d":"-4.13E-07"},{"v":1.03E-8,"d":"1.03E-08"},{"v":-3.4e-11,"d":"-3.40E-11"},{"v":4.73e-07,"d":"4.73E-07"},{"v":5.19e-10,"d":"5.19E-10"},{"v":0.213,"d":"2.13E-01"},{"v":1.5,"d":"1.50"},{"v":2.1,"d":"2.10"},{"v":2.6,"d":"2.60"},{"v":-0.6,"d":"-0.60"},{"v":0,"d":"0.00"},{"v":0.5,"d":"0.50"},{"v":1.4,"d":"1.40"},{"v":2.1,"d":"2.10"},{"v":2.7,"d":"2.70"},{"v":0.1,"d":"0.10"},{"v":0.7,"d":"0.70"},{"v":1.4,"d":"1.40"},{"v":1.4,"d":"1.40"},{"v":2.1,"d":"2.10"},{"v":2.8,"d":"2.80"},{"v":0.4,"d":"0.40"},1.1,1.8,3.03,{"v":0.53,"d":"0.530"},{"v":0.66,"d":"0.660"},{"v":0.87,"d":"0.870"},0.986,0.995,0.994,0.992,0.993,0.995,0.995,0.993,0.991,0.991,0.991,0.989,0.988,0.984,0.977,0.962,0.956,{"v":0.88,"d":"0.880"},{"v":0.63,"d":"0.630"},{"v":0.21,"d":"0.210"},{"v":0.02,"d":"0.020"}," "," "," "," "," "," ",0.776,0.847,0.946,{"v":0.9943763027696106,"d":"0.994"},0.998,{"v":0.9983980758933196,"d":"0.998"},0.997,0.997,{"v":0.9983980758933196,"d":"0.998"},{"v":0.9983980758933196,"d":"0.998"},0.997,0.996,0.996,0.996,0.996,{"v":0.9947795781926294,"d":"0.995"},{"v":0.9935690150979052,"d":"0.994"},0.991,0.985,0.982,{"v":0.95,"d":"0.950"},0.831,0.536,0.221,0.058," "," "," "," "," ",null,1,0,1,1,1,2.59,546,540,720,0.783,0.95,8.2,9.6,71,0.224,530,3,3.03,1.49656,1.50146,1.50664,1.51197,1.51257,1.51507,1.51829,1.51982,1.52024,1.52064,1.52241,1.52249,1.52458,{"v":1.5286,"d":"1.52860"},{"v":1.5291,"d":"1.52910"},1.53338,1.53734,1.54412,{"v":1.55145,"d":"1.551450"},{"v":1.55821,"d":"1.558210"},{"$nulls":3},0.008784,0.008858,0.2843,0.5404,0.3044,0.2384,0.5438,0.7717,0.2819,0.5839,0.2538,0.2364,0.4828,0.7653,-0.0025,-0.0012,{"v":1E-4,"d":"0.0001"},{"v":0,"d":"0.0000"},{"v":-1.9E-3,"d":"-0.0019"},"522595.259"," ","2014-02-01",{"v":1.4468290330359297,"d":"1.4"}," "," "," "," "]
["N-KF9",1.52346,1.52588,51.54,51.26,"37/34",{"v":1.19286778,"d":"1.19286778E+00"},{"v":0.0893346571,"d":"8.93346571E-02"},{"v":0.920819805,"d":"9.20819805E-01"},{"v":0.00839154696,"d":"8.39154696E-03"},{"v":0.0404010786,"d":"4.04010786E-02"},{"v":112.572446,"d":"1.12572446E+02"},{"v":-1.66E-6,"d":"-1.66E-06"},{"v":8.44e-09,"d":"8.44E-09"},{"v":-1.01e-11,"d":"-1.01E-11"},{"v":6.1e-07,"d":"6.10E-07"},{"v":6.96e-10,"d":"6.96E-10"},{"v":0.217,"d":"2.17E-01"},{"v":1.1,"d":"1.10"},{"v":1.9,"d":"1.90"},{"v":2.6,"d":"2.60"},{"v":-0.9,"d":"-0.90"},{"v":-0.2,"d":"-0.20"},{"v":0.5,"d":"0.50"},{"v":0.9,"d":"0.90"},{"v":1.8,"d":"1.80"},{"v":2.6,"d":"2.60"},{"v":-0.4,"d":"-0.40"},{"v":0.4,"d":"0.40"},{"v":1.3,"d":"1.30"},{"v":0.9,"d":"0.90"},{"v":1.8,"d":"1.80"},{"v":2.8,"d":"2.80"},{"v":-0.1,"d":"-0.10"},0.8,1.7,2.74,{"v":0.3,"d":"0.300"},{"v":0.43,"d":"0.430"},{"v":0.74,"d":"0.740"},0.981,0.995,0.997,0.995,0.994,0.996,0.996,0.994,{"v":0.99,"d":"0.990"},0.988,0.985,0.975,0.965,{"v":0.94,"d":"0.940"},{"v":0.88,"d":"0.880"},{"v":0.77,"d":"0.770"},{"v":0.68,"d":"0.680"},{"v":0.21,"d":"0.210"}," "," "," "," "," "," "," "," "," ",{"v":0.6178008505674119,"d":"0.618"},{"v":0.7134891648337663,"d":"0.713"},{"v":0.8865284716052917,"d":"0.887"},{"v":0.9923562355273853,"d":"0.992"},{"v":0.997996991973906,"d":"0.998"},{"v":0.9987989182686231,"d":"0.999"},{"v":0.997996991973906,"d":"0.998"},{"v":0.9975956661218525,"d":"0.998"},{"v":0.9983980758933196,"d":"0.998"},{"v":0.9983980758933196,"d":"0.998"},{"v":0.9975956661218525,"d":"0.998"},{"v":0.9959879355809816,"d":"0.996"},{"v":0.9951826085378601,"d":"0.995"},{"v":0.9939727818709905,"d":"0.994"},{"v":0.9899239834517792,"d":"0.990"},{"v":0.9858501919574352,"d":"0.986"},{"v":0.9755536124478463,"d":"0.976"},{"v":0.9501519606468252,"d":"0.950"},{"v":0.9007334477000148,"d":"0.901"},{"v":0.8570448806021906,"d":"0.857"},{"v":0.5356581510307666,"d":"0.536"},0.026," "," "," "," "," "," "," "," ",null,1,0,1,1,1,{"v":2.499,"d":"2.50"},476,476,640,0.86,1.04,9.61,10.95,66,0.225,480,1,2.74,1.49608,1.50095,1.50616,{"v":1.5117,"d":"1.51170"},1.51234,1.51507,1.51867,{"v":1.5204,"d":"1.52040"},1.52089,1.52134,1.52337,1.52346,1.52588,1.53056,1.53114,{"v":1.5362,"d":"1.53620"},1.54096,1.54925,{"$nulls":5},0.010156,0.010258,0.2683,0.5249,0.3012,{"v":0.238,"d":"0.2380"},0.5558,0.8161,0.2657,0.5669,0.2509,0.2356,{"v":0.493,"d":"0.4930"},{"v":0.808,"d":"0.8080"},{"v":3.8E-3,"d":"0.0038"},{"v":1.8E-3,"d":"0.0018"},-0.0004,{"v":-1.4E-3,"d":"-0.0014"},-0.0075,"523515.250"," ","2014-02-01",{"v":2.1147817699541838,"d":"2.1"}," "," "," "," "]
["N-KZFS11",1.63775,1.64132,42.41,{"v":42.2,"d":"42.20"},"36/30",{"v":1.3322245,"d":"1.33222450E+00"},{"v":0.28924161,"d":"2.89241610E-01"},{"v":1.15161734,"d":"1.15161734E+00"},{"v":0.0084029848,"d":"8.40298480E-03"},{"v":0.034423972,"d":"3.44239720E-02"},{"v":88.4310532,"d":"8.84310532E+01"},{"v":3.34e-06,"d":"3.34E-06"},{"v":1.16E-8,"d":"1.16E-08"},{"v":-1.8e-11,"d":"-1.80E-11"},{"v":6.32e-07,"d":"6.32E-07"},{"v":7.21e-10,"d":"7.21E-10"},{"v":0.206,"d":"2.06E-01"},{"v":3.5,"d":"3.50"},{"v":4.4,"d":"4.40"},{"v":5.4,"d":"5.40"},{"v":1.3,"d":"1.30"},{"v":2.2,"d":"2.20"},{"v":3.1,"d":"3.10"},{"v":3.5,"d":"3.50"},{"v":4.6,"d":"4.60"},{"v":5.7,"d":"5.70"},{"v":2.1,"d":"2.10"},{"v":3.1,"d":"3.10"},{"v":4.2,"d":"4.20"},{"v":3.6,"d":"3.60"},{"v":4.8,"d":"4.80"},{"v":6,"d":"6.00"},{"v":2.5,"d":"2.50"},3.7,4.8,4.21,0.183,0.535,0.914,0.977,0.999,0.994,0.992,0.992,0.992,0.993,0.989,0.982,0.978,0.975,0.971,0.968,0.957,{"v":0.94,"d":"0.940"},{"v":0.91,"d":"0.910"},{"v":0.88,"d":"0.880"},{"v":0.73,"d":"0.730"},{"v":0.45,"d":"0.450"},{"v":0.15,"d":"0.150"},{"v":0.02,"d":"0.020"}," "," "," "," "," "," ",0.507,0.779,0.965,0.991,0.999,0.998,0.997,0.997,0.997,0.997,0.996,0.993,0.991,{"v":0.99,"d":"0.990"},0.988,0.987,0.983,0.976,0.963,{"v":0.95,"d":"0.950"},0.882,0.727,0.468,{"v":0.23,"d":"0.230"},0.048," "," "," "," "," ",null,1,1,3.4,1,1,{"v":3.196,"d":"3.20"},551,554," ",0.69,0.81,6.56,7.56,79,0.251,530,3,4.21,1.59699,1.60439,1.61223,1.62044,1.62139,{"v":1.6254,"d":"1.62540"},1.63069,1.63324,1.63395,1.63462,1.63762,1.63775,1.64132,1.64828,1.64915,{"v":1.6567,"d":"1.65670"},1.66385,1.67636,{"v":1.69037,"d":"1.690370"},{"$nulls":4},0.015038,0.015198,0.2664,0.5212,{"v":0.3,"d":"0.3000"},0.2377,0.5605,0.8319,0.2636,0.5627,0.2499,0.2352,0.4971,0.8232,0.0415,0.0194,-0.0039,{"v":-0.012,"d":"-0.0120"},-0.0617,"638424.320","suitable for precision molding, step 0.5 available","2014-02-01",{"v":18.688208343380758,"d":"18.7"}," "," "," ",74]
["N-KZFS2",1.55836,1.56082,54.01,53.83,"34/30",{"v":1.23697554,"d":"1.23697554E+00"},{"v":0.153569376,"d":"1.53569376E-01"},{"v":0.903976272,"d":"9.03976272E-01"},{"v":0.00747170505,"d":"7.47170505E-03"},{"v":0.0308053556,"d":"3.08053556E-02"},{"v":70.1731084,"d":"7.01731084E+01"},{"v":6.77e-06,"d":"6.77E-06"},{"v":1.31E-8,"d":"1.31E-08"},-1.23E-11,{"v":3.84E-7,"d":"3.84E-07"},{"v":5.51e-10,"d":"5.51E-10"},{"v":0.196,"d":"1.96E-01"},{"v":4.6,"d":"4.60"},{"v":5.2,"d":"5.20"},{"v":5.7,"d":"5.70"},{"v":2.5,"d":"2.50"},{"v":3,"d":"3.00"},{"v":3.5,"d":"3.50"},{"v":4.7,"d":"4.70"},{"v":5.3,"d":"5.30"},{"v":5.9,"d":"5.90"},{"v":3.3,"d":"3.30"},{"v":3.9,"d":"3.90"},{"v":4.5,"d":"4.50"},{"v":4.8,"d":"4.80"},{"v":5.5,"d":"5.50"},{"v":6.2,"d":"6.20"},{"v":3.8,"d":"3.80"},4.5,5.1,4.02,{"v":0.04,"d":"0.040"},{"v":0.26,"d":"0.260"},{"v":0.8,"d":"0.800"},{"v":0.94,"d":"0.940"},0.991,0.996,0.994,0.994,0.994,0.994,0.992,0.987,0.981,0.975,0.967,0.963,{"v":0.95,"d":"0.950"},{"v":0.93,"d":"0.930"},{"v":0.91,"d":"0.910"},{"v":0.89,"d":"0.890"},{"v":0.8,"d":"0.800"},{"v":0.59,"d":"0.590"},{"v":0.24,"d":"0.240"},{"v":0.03,"d":"0.030"}," "," "," "," "," "," ",{"v":0.27594593229224296,"d":"0.276"},{"v":0.5834307823739845,"d":"0.583"},{"v":0.9146101038546527,"d":"0.915"},{"v":0.9755536124478463,"d":"0.976"},{"v":0.9963902330692814,"d":"0.996"},{"v":0.9983980758933196,"d":"0.998"},{"v":0.9975956661218525,"d":"0.998"},{"v":0.9975956661218525,"d":"0.998"},{"v":0.9975956661218525,"d":"0.998"},{"v":0.9975956661218525,"d":"0.998"},{"v":0.9967922870606188,"d":"0.997"},{"v":0.9947795781926294,"d":"0.995"},{"v":0.9923562355273853,"d":"0.992"},{"v":0.9899239834517792,"d":"0.990"},{"v":0.986666969495042,"d":"0.987"},{"v":0.985032398105196,"d":"0.985"},{"v":0.9796917302662298,"d":"0.980"},{"v":0.9713889959815001,"d":"0.971"},{"v":0.9629784246075759,"d":"0.963"},{"v":0.9544561983452209,"d":"0.954"},{"v":0.9146101038546527,"d":"0.915"},{"v":0.809731071584388,"d":"0.810"},{"v":0.5650469000989533,"d":"0.565"},{"v":0.24595094858493632,"d":"0.246"},0.012," "," "," "," "," ",null,1,4,52.3,4.3,4.2,2.54,482,488,590,0.83,0.81,4.44,5.4,66,0.266,490,3,4.02,1.52239,1.53011,1.53798,1.54546,1.54625,1.54944,1.55337,1.55519,{"v":1.5557,"d":"1.55570"},1.55617,1.55827,1.55836,1.56082,1.56553,1.56612,1.57114,{"v":1.5758,"d":"1.57580"},1.58382,{"v":1.59259,"d":"1.592590"},{"$nulls":4},0.010338,0.010418,{"v":0.308,"d":"0.3080"},0.5568,0.3061,0.2383,0.5419,0.7758,0.3056,0.6011,0.2552,0.2365,0.4814,0.7699,0.0636,{"v":0.028,"d":"0.0280"},-0.0044,-0.0111,{"v":-0.044,"d":"-0.0440"},"558540.255","suitable for precision molding, step 0.5 available","2017-06-01",{"v":9.283819628647215,"d":"9.3"},6,6,533,70]
["N-KZFS4",1.61336,1.61664,44.49,44.27,"36/32",{"v":1.35055424,"d":"1.35055424E+00"},{"v":0.197575506,"d":"1.97575506E-01"},{"v":1.09962992,"d":"1.09962992E+00"},{"v":8.7628207E-3,"d":"8.76282070E-03"},{"v":0.0371767201,"d":"3.71767201E-02"},{"v":90.3866994,"d":"9.03866994E+01"},{"v":1.81E-6,"d":"1.81E-06"},{"v":1.16E-8,"d":"1.16E-08"},{"v":-7.99e-12,"d":"-7.99E-12"},{"v":6.2e-07,"d":"6.20E-07"},{"v":7.94e-10,"d":"7.94E-10"},{"v":0.205,"d":"2.05E-01"},{"v":2.7,"d":"2.70"},{"v":3.5,"d":"3.50"},{"v":4.4,"d":"4.40"},{"v":0.5,"d":"0.50"},{"v":1.3,"d":"1.30"},{"v":2.2,"d":"2.20"},{"v":2.7,"d":"2.70"},{"v":3.7,"d":"3.70"},{"v":4.7,"d":"4.70"},{"v":1.3,"d":"1.30"},{"v":2.3,"d":"2.30"},{"v":3.2,"d":"3.20"},{"v":2.8,"d":"2.80"},{"v":3.9,"d":"3.90"},{"v":5,"d":"5.00"},{"v":1.7,"d":"1.70"},2.8,3.9,{"v":3.9,"d":"3.90"},0.186,0.486,0.881,0.961,0.996,0.994,0.993,0.992,0.993,0.992,0.987,0.976,0.968,0.961,0.952,0.948,{"v":0.93,"d":"0.930"},{"v":0.91,"d":"0.910"},{"v":0.86,"d":"0.860"},{"v":0.82,"d":"0.820"},{"v":0.6,"d":"0.600"},{"v":0.15,"d":"0.150"}," "," "," "," "," "," "," "," ",{"v":0.51,"d":"0.510"},0.749,0.951,0.984,0.998,0.998,0.997,0.997,0.997,0.997,0.995,{"v":0.99,"d":"0.990"},0.987,0.984,0.981,0.979,0.971,0.963,0.941,0.924,0.815,0.468,{"v":0.04,"d":"0.040"}," "," "," "," "," "," "," ",null,1,1,3.4,1.2,1,{"v":3.002,"d":"3.00"},536,541,664,0.76,0.84,7.3,8.2,78,0.241,520,3,3.9,1.57535,1.58233,1.58971,1.59739,1.59828,1.60199,1.60688,1.60922,1.60987,1.61049,1.61324,1.61336,1.61664,{"v":1.623,"d":"1.62300"},{"v":1.6238,"d":"1.62380"},1.63071,1.63723,1.64865,{"$nulls":5},0.013785,0.013929,0.2694,{"v":0.524,"d":"0.5240"},0.3006,0.2378,{"v":0.559,"d":"0.5590"},0.8284,0.2666,0.5657,0.2503,0.2353,0.4958,0.8199,0.0373,0.0173,{"v":-3.3E-3,"d":"-0.0033"},{"v":-0.01,"d":"-0.0100"},-0.0496,"613445.300","suitable for precision molding, step 0.5 available","2014-02-01",{"v":8.77742946708464,"d":"8.8"},4,6,597,130]
["N-KZFS4HT",1.61336,1.61664,44.49,44.27,"36/32",{"v":1.35055424,"d":"1.35055424E+00"},{"v":0.197575506,"d":"1.97575506E-01"},{"v":1.09962992,"d":"1.09962992E+00"},{"v":8.7628207E-3,"d":"8.76282070E-03"},{"v":0.0371767201,"d":"3.71767201E-02"},{"v":90.3866994,"d":"9.03866994E+01"},{"v":1.81E-6,"d":"1.81E-06"},{"v":1.16E-8,"d":"1.16E-08"},{"v":-7.99e-12,"d":"-7.99E-12"},{"v":6.2e-07,"d":"6.20E-07"},{"v":7.94e-10,"d":"7.94E-10"},{"v":0.205,"d":"2.05E-01"},{"v":2.7,"d":"2.70"},{"v":3.5,"d":"3.50"},{"v":4.4,"d":"4.40"},{"v":0.5,"d":"0.50"},{"v":1.3,"d":"1.30"},{"v":2.2,"d":"2.20"},{"v":2.7,"d":"2.70"},{"v":3.7,"d":"3.70"},{"v":4.7,"d":"4.70"},{"v":1.3,"d":"1.30"},{"v":2.3,"d":"2.30"},{"v":3.2,"d":"3.20"},{"v":2.8,"d":"2.80"},{"v":3.9,"d":"3.90"},{"v":5,"d":"5.00"},{"v":1.7,"d":"1.70"},2.8,3.9,{"v":3.9,"d":"3.90"},0.186,0.486,0.881,0.961,0.999,0.994,0.993,0.992,0.993,0.993,0.988,{"v":0.98,"d":"0.980"},0.975,0.971,0.966,0.962,0.951,0.934,0.901,0.874,{"v":0.7,"d":"0.700"},0.223,{"v":2E-3,"d":"0.002"}," "," "," "," "," "," "," ",{"v":0.51,"d":"0.510"},0.749,0.951,0.984,0.999,0.998,0.997,0.997,0.997,0.997,0.995,0.992,{"v":0.99,"d":"0.990"},0.988,0.986,0.985,{"v":0.98,"d":"0.980"},0.973,0.959,0.948,0.867,0.549,{"v":0.06,"d":"0.060"}," "," "," "," "," "," "," ",null,1,1,3.4,1.2,1,{"v":3.002,"d":"3.00"},536,541,664,0.76,0.84,7.3,8.2,78,0.241,520,3,3.9,1.57535,1.58233,1.58971,1.59739,1.59828,1.60199,1.60688,1.60922,1.60987,1.61049,1.61324,1.61336,1.61664,{"v":1.623,"d":"1.62300"},{"v":1.6238,"d":"1.62380"},1.63071,1.63723,1.64865,{"$nulls":5},0.013785,0.013929,0.2694,{"v":0.524,"d":"0.5240"},0.3006,0.2378,{"v":0.559,"d":"0.5590"},0.8284,0.2666,0.5657,0.2503,0.2353,0.4958,0.8199,0.0373,0.0173,{"v":-3.3E-3,"d":"-0.0033"},{"v":-0.01,"d":"-0.0100"},-0.0496,"613445.300","suitable for precision molding, step 0.5 available","2014-02-01","",4,6,597,130]
["N-KZFS5",1.65412,1.65803,{"v":39.7,"d":"39.70"},39.46,"37/32",{"v":1.47460789,"d":"1.47460789E+00"},{"v":0.193584488,"d":"1.93584488E-01"},{"v":1.26589974,"d":"1.26589974E+00"},{"v":0.00986143816,"d":"9.86143816E-03"},{"v":0.0445477583,"d":"4.45477583E-02"},{"v":106.436258,"d":"1.06436258E+02"},{"v":4.54e-06,"d":"4.54E-06"},{"v":1.19e-08,"d":"1.19E-08"},{"v":2.93e-12,"d":"2.93E-12"},{"v":6.89e-07,"d":"6.89E-07"},{"v":8.6e-10,"d":"8.60E-10"},{"v":0.23,"d":"2.30E-01"},{"v":4.2,"d":"4.20"},{"v":5.3,"d":"5.30"},{"v":6.5,"d":"6.50"},{"v":2,"d":"2.00"},{"v":3.1,"d":"3.10"},{"v":4.2,"d":"4.20"},{"v":4.2,"d":"4.20"},{"v":5.5,"d":"5.50"},{"v":6.8,"d":"6.80"},{"v":2.8,"d":"2.80"},{"v":4,"d":"4.00"},{"v":5.4,"d":"5.40"},{"v":4.4,"d":"4.40"},{"v":5.8,"d":"5.80"},{"v":7.3,"d":"7.30"},{"v":3.3,"d":"3.30"},4.7,6.1,3.57,{"v":0.35,"d":"0.350"},{"v":0.62,"d":"0.620"},{"v":0.91,"d":"0.910"},{"v":0.97,"d":"0.970"},0.998,0.994,0.992,0.992,0.993,0.992,0.985,0.974,0.965,0.958,0.946,{"v":0.94,"d":"0.940"},{"v":0.92,"d":"0.920"},{"v":0.88,"d":"0.880"},{"v":0.83,"d":"0.830"},{"v":0.79,"d":"0.790"},{"v":0.56,"d":"0.560"},{"v":0.08,"d":"0.080"}," "," "," "," "," "," "," "," ",0.657,0.826,0.963,0.988,0.999,0.998,0.997,0.997,0.997,0.997,0.994,{"v":0.99,"d":"0.990"},0.986,0.983,0.978,0.976,0.967,{"v":0.95,"d":"0.950"},0.928,{"v":0.91,"d":"0.910"},0.793,0.372,0.017," "," "," "," "," "," "," ",null,1,0,1,1,1,{"v":3.041,"d":"3.04"},584,593,739,0.73,0.95,6.38,7.39,{"v":89.23,"d":"89"},0.243,555,null,3.57,1.61392,1.62058,{"v":1.6278,"d":"1.62780"},1.63577,1.63673,1.64087,1.64649,1.64922,{"v":1.65,"d":"1.65000"},1.65072,1.65398,1.65412,1.65803,{"v":1.6657,"d":"1.66570"},1.66667,1.67511,1.68318,1.69756,"","","","","",0.016477,0.016675,0.2511,{"v":0.507,"d":"0.5070"},0.2972,0.2374,{"v":0.571,"d":"0.5710"},0.8729,0.2481,0.5473,0.2474,0.2345,{"v":0.506,"d":"0.5060"},0.8625,0.0248,0.0115,-0.0021,{"v":-0.006,"d":"-0.0060"},-0.0286,"654397.304","suitable for precision molding, step 0.5 available","2014-02-01",{"v":3.8823245719797446,"d":"3.9"},1,1,648,122]
["N-KZFS8",1.72047,1.72539,{"v":34.7,"d":"34.70"},34.47,"38/33",{"v":1.62693651,"d":"1.62693651E+00"},{"v":0.24369876,"d":"2.43698760E-01"},{"v":1.62007141,"d":"1.62007141E+00"},{"v":0.010880863,"d":"1.08808630E-02"},{"v":0.0494207753,"d":"4.94207753E-02"},{"v":131.009163,"d":"1.31009163E+02"},{"v":7.93e-07,"d":"7.93E-07"},{"v":6.47e-09,"d":"6.47E-09"},{"v":-5e-12,"d":"-5.00E-12"},{"v":7.71e-07,"d":"7.71E-07"},{"v":1.01E-9,"d":"1.01E-09"},{"v":0.254,"d":"2.54E-01"},{"v":2.7,"d":"2.70"},{"v":4.1,"d":"4.10"},{"v":5.6,"d":"5.60"},{"v":0.4,"d":"0.40"},{"v":1.7,"d":"1.70"},{"v":3.2,"d":"3.20"},{"v":2.4,"d":"2.40"},{"v":4,"d":"4.00"},{"v":5.8,"d":"5.80"},{"v":0.9,"d":"0.90"},{"v":2.5,"d":"2.50"},{"v":4.2,"d":"4.20"},{"v":2.4,"d":"2.40"},{"v":4.1,"d":"4.10"},{"v":6.1,"d":"6.10"},{"v":1.2,"d":"1.20"},2.9,4.9,2.94,{"v":0.51,"d":"0.510"},{"v":0.7,"d":"0.700"},{"v":0.92,"d":"0.920"},0.983,0.999,0.996,0.995,0.995,0.995,0.993,0.985,0.971,0.955,{"v":0.94,"d":"0.940"},{"v":0.92,"d":"0.920"},{"v":0.91,"d":"0.910"},{"v":0.87,"d":"0.870"},{"v":0.82,"d":"0.820"},{"v":0.74,"d":"0.740"},{"v":0.68,"d":"0.680"},{"v":0.36,"d":"0.360"},{"v":0.01,"d":"0.010"}," "," "," "," "," "," "," "," ",0.764,0.867,0.967,0.993,0.999,0.998,0.998,0.998,0.998,0.997,0.994,0.988,0.982,0.976,0.967,0.963,0.946,0.924,0.887,0.857,0.665,0.141,0.042,{"v":0,"d":"0.000"}," "," "," "," "," "," ",null,1,0,1,1,1,{"v":3.204,"d":"3.20"},509,515,635,0.76,1.05,7.77,9.43,{"v":102.72,"d":"103"},0.248,570,4,2.94,1.67524,1.68193,1.68939,1.69816,1.69927,1.70416,1.71099,1.71437,1.71532,1.71622,1.72029,1.72047,1.72539,1.73513,1.73637,1.74724,1.75777,{"v":1.7769,"d":"1.77690"},{"$nulls":5},0.020763,0.021046,0.2353,0.4916,{"v":0.294,"d":"0.2940"},0.2369,0.5833,0.9212,0.2322,0.5305,0.2445,0.2337,0.5165,0.9088,0.0173,0.0078,-0.0011,-0.0021,-0.0048,"720347.320","suitable for precision molding, step 0.5 available","2014-02-01",{"v":2.8695442488545937,"d":"2.9"},1,1,561,152]
["N-LAF2",1.74397,1.74791,44.85,44.57,"40/34",{"v":1.80984227,"d":"1.80984227E+00"},{"v":0.15729555,"d":"1.57295550E-01"},{"v":1.0930037,"d":"1.09300370E+00"},{"v":0.0101711622,"d":"1.01711622E-02"},{"v":0.0442431765,"d":"4.42431765E-02"},{"v":100.687748,"d":"1.00687748E+02"},{"v":-3.64e-06,"d":"-3.64E-06"},{"v":9.2e-09,"d":"9.20E-09"},{"v":-6e-12,"d":"-6.00E-12"},{"v":6.43e-07,"d":"6.43E-07"},{"v":6.11e-10,"d":"6.11E-10"},{"v":0.22,"d":"2.20E-01"},{"v":0,"d":"0.00"},{"v":1,"d":"1.00"},{"v":2.1,"d":"2.10"},{"v":-2.3,"d":"-2.30"},{"v":-1.3,"d":"-1.30"},{"v":-0.3,"d":"-0.30"},{"v":-0.1,"d":"-0.10"},{"v":1,"d":"1.00"},{"v":2.3,"d":"2.30"},{"v":-1.6,"d":"-1.60"},{"v":-0.5,"d":"-0.50"},{"v":0.7,"d":"0.70"},{"v":-0.1,"d":"-0.10"},{"v":1.2,"d":"1.20"},{"v":2.5,"d":"2.50"},{"v":-1.2,"d":"-1.20"},0,1.3,1.42,{"v":0.4,"d":"0.400"},{"v":0.69,"d":"0.690"},0.883,0.985,0.997,0.996,0.993,0.992,0.993,0.994,0.983,0.962,{"v":0.94,"d":"0.940"},0.915,0.865,{"v":0.84,"d":"0.840"},{"v":0.76,"d":"0.760"},{"v":0.63,"d":"0.630"},{"v":0.43,"d":"0.430"},{"v":0.31,"d":"0.310"},0.025," "," "," "," "," "," "," "," "," ",0.693,0.862,0.951,0.994,0.999,0.998,0.997,0.997,0.997,0.998,0.993,0.985,0.976,0.965,0.944,0.933,0.896,0.831,0.713,0.626,0.229," "," "," "," "," "," "," "," "," ",null,2,3,52.2,1,2.2,{"v":4.295,"d":"4.30"},653,645,742,0.51,0.67,8.06,9.1,94,0.288,530,6,1.42,1.70582,1.71169,1.71816,1.72563,1.72656,1.73064,1.73627,1.73903,1.73981,1.74054,1.74383,1.74397,1.74791,1.75562,1.75659,{"v":1.765,"d":"1.76500"},1.77298,1.78703,{"$nulls":5},0.016588,{"v":0.01678,"d":"0.016780"},0.2459,0.5057,0.2979,0.2377,0.5656,{"v":0.847,"d":"0.8470"},0.2431,0.5464,0.2481,{"v":0.235,"d":"0.2350"},0.5012,0.8373,-0.0061,-0.0017,-0.0004,-0.0027,-0.0202,"744449.430"," ","2018-02-21",{"v":2.387267904509284,"d":"2.4"}," "," "," "," "]
["N-LAF21",{"v":1.788,"d":"1.78800"},1.79195,47.49,47.25,"39/32",{"v":1.87134529,"d":"1.87134529E+00"},{"v":0.25078301,"d":"2.50783010E-01"},{"v":1.22048639,"d":"1.22048639E+00"},{"v":0.0093332228,"d":"9.33322280E-03"},{"v":0.0345637762,"d":"3.45637762E-02"},{"v":83.2404866,"d":"8.32404866E+01"},{"v":3.11e-06,"d":"3.11E-06"},{"v":1.13E-8,"d":"1.13E-08"},-2.07E-11,{"v":5.88e-07,"d":"5.88E-07"},{"v":6.32e-10,"d":"6.32E-10"},{"v":0.199,"d":"1.99E-01"},{"v":3.8,"d":"3.80"},{"v":4.8,"d":"4.80"},{"v":5.8,"d":"5.80"},{"v":1.4,"d":"1.40"},{"v":2.4,"d":"2.40"},{"v":3.3,"d":"3.30"},{"v":3.9,"d":"3.90"},{"v":5.1,"d":"5.10"},{"v":6.2,"d":"6.20"},{"v":2.3,"d":"2.30"},{"v":3.5,"d":"3.50"},{"v":4.6,"d":"4.60"},{"v":4,"d":"4.00"},{"v":5.3,"d":"5.30"},{"v":6.5,"d":"6.50"},{"v":2.8,"d":"2.80"},4.1,5.3,1.46,0.121,0.429,0.862,0.971,0.996,0.994,0.993,0.992,0.992,0.993,0.989,0.976,0.964,0.952,0.928,0.916,0.878,0.814,0.707,0.634,0.333,{"v":0.04,"d":"0.040"}," "," "," "," "," "," "," "," ",{"v":0.43,"d":"0.430"},0.713,0.942,0.988,0.998,0.998,0.997,0.997,0.997,0.997,0.996,{"v":0.99,"d":"0.990"},0.985,0.981,0.971,0.966,0.949,0.921,{"v":0.87,"d":"0.870"},0.833,0.644,0.276,{"v":0.03,"d":"0.030"}," "," "," "," "," "," "," ",null,1,1,51.3,1,1.3,{"v":4.281,"d":"4.28"},653,659,729,0.55,0.83,5.99,7.08,124,0.295,730,2,1.46,1.74419,1.75191,1.76014,1.76892,1.76995,1.77434,1.78019,1.78301,{"v":1.7838,"d":"1.78380"},1.78454,1.78785,{"v":1.788,"d":"1.78800"},1.79195,{"v":1.7996,"d":"1.79960"},1.80056,1.80882,1.81657,1.83002,{"$nulls":5},0.016593,0.016761,0.2646,0.5222,0.3009,{"v":0.238,"d":"0.2380"},0.5555,0.8106,0.2619,0.5641,0.2507,0.2356,0.4927,0.8025,0.0165,{"v":8.6E-3,"d":"0.0086"},-0.0024,-0.0084,-0.0481,"788475.428"," ","2014-02-01",{"v":6.221364842054498,"d":"6.2"}," "," "," "," "]
["N-LAF33",1.78582,1.79007,44.05,{"v":43.8,"d":"43.80"},"39/32",{"v":1.79653417,"d":"1.79653417E+00"},{"v":0.311577903,"d":"3.11577903E-01"},{"v":1.15981863,"d":"1.15981863E+00"},{"v":0.00927313493,"d":"9.27313493E-03"},{"v":0.0358201181,"d":"3.58201181E-02"},{"v":87.3448712,"d":"8.73448712E+01"},{"v":8.17e-06,"d":"8.17E-06"},{"v":1.24E-8,"d":"1.24E-08"},{"v":-1.65e-11,"d":"-1.65E-11"},{"v":7.11e-07,"d":"7.11E-07"},{"v":8.59e-10,"d":"8.59E-10"},{"v":0.21,"d":"2.10E-01"},{"v":6.8,"d":"6.80"},{"v":8.1,"d":"8.10"},{"v":9.4,"d":"9.40"},{"v":4.4,"d":"4.40"},{"v":5.7,"d":"5.70"},{"v":7,"d":"7.00"},{"v":7,"d":"7.00"},{"v":8.5,"d":"8.50"},{"v":10,"d":"10.00"},{"v":5.5,"d":"5.50"},{"v":6.9,"d":"6.90"},{"v":8.4,"d":"8.40"},{"v":7.2,"d":"7.20"},{"v":8.9,"d":"8.90"},{"v":10.5,"d":"10.50"},{"v":6,"d":"6.00"},7.6,9.3,2.21,0.154,0.478,0.868,0.974,0.998,0.996,0.995,0.994,0.994,0.994,0.988,0.973,0.959,0.946,0.922,{"v":0.91,"d":"0.910"},0.874,0.813,0.714,0.648,0.399,{"v":0.09,"d":"0.090"},{"v":2E-3,"d":"0.002"}," "," "," "," "," "," "," ",0.473,0.744,0.945,{"v":0.99,"d":"0.990"},0.999,0.998,0.998,0.998,0.998,0.998,0.995,0.989,0.983,0.978,0.968,0.963,0.948,0.921,0.874,0.841,0.692,0.382,0.076," "," "," "," "," "," "," ",null,1,2,52.2,1,3,4.36,600,585,673,0.57,0.8,5.6,6.7,111,0.301,730,1,2.21,1.74262,1.74968,1.75732,1.76584,1.76689,1.77138,1.77751,1.78049,1.78134,1.78213,1.78567,1.78582,1.79007,1.79833,1.79937,1.80837,1.81687,1.83175,{"$nulls":5},0.017839,0.018038,{"v":0.252,"d":"0.2520"},0.5107,0.2988,0.2378,0.5626,0.8339,0.2492,0.5518,0.2488,0.2351,0.4987,0.8247,0.0088,0.0052,{"v":-1.8E-3,"d":"-0.0018"},-0.0071,-0.0443,"786441.436","suitable for precision molding","2014-02-01",{"v":4.412828550759586,"d":"4.4"},1,6,628,67]
["N-LAF34",{"v":1.7725,"d":"1.77250"},1.77621,49.62,49.38,"38/30",{"v":1.75836958,"d":"1.75836958E+00"},{"v":0.313537785,"d":"3.13537785E-01"},{"v":1.18925231,"d":"1.18925231E+00"},{"v":0.00872810026,"d":"8.72810026E-03"},{"v":0.0293020832,"d":"2.93020832E-02"},{"v":85.1780644,"d":"8.51780644E+01"},{"v":3.89E-6,"d":"3.89E-06"},{"v":1.02E-8,"d":"1.02E-08"},{"v":-1.91e-11,"d":"-1.91E-11"},{"v":5.88e-07,"d":"5.88E-07"},{"v":7.57e-10,"d":"7.57E-10"},{"v":0.181,"d":"1.81E-01"},{"v":4.2,"d":"4.20"},{"v":5.2,"d":"5.20"},{"v":6.2,"d":"6.20"},{"v":1.9,"d":"1.90"},{"v":2.8,"d":"2.80"},{"v":3.7,"d":"3.70"},{"v":4.3,"d":"4.30"},{"v":5.4,"d":"5.40"},{"v":6.5,"d":"6.50"},{"v":2.7,"d":"2.70"},{"v":3.9,"d":"3.90"},{"v":4.9,"d":"4.90"},{"v":4.4,"d":"4.40"},{"v":5.6,"d":"5.60"},{"v":6.8,"d":"6.80"},{"v":3.2,"d":"3.20"},4.4,5.5,1.44,0.139,0.449,0.868,0.973,0.998,0.996,0.996,0.995,0.995,0.996,0.993,0.986,0.978,0.971,0.958,{"v":0.95,"d":"0.950"},0.929,0.891,0.828,0.785,{"v":0.6,"d":"0.600"},0.332,0.117,0.027," "," "," "," "," "," ",0.454,0.726,0.945,0.989,0.999,0.998,0.998,0.998,0.998,0.998,0.997,0.994,0.991,0.988,0.983,{"v":0.98,"d":"0.980"},0.971,0.955,0.927,0.908,0.815,0.643,0.424,0.236,0.069," "," "," "," "," ",null,1,1,51.3,1,1,4.24,668,659,745,0.56,0.8,5.8,7,123,0.292,770,2,1.44,1.73085,1.73824,{"v":1.7461,"d":"1.74610"},1.75447,1.75546,1.75962,1.76515,{"v":1.7678,"d":"1.76780"},1.76855,1.76924,1.77236,{"v":1.7725,"d":"1.77250"},1.77621,1.78337,1.78427,1.79196,1.79915,{"$nulls":6},0.015568,0.015719,0.2674,0.5256,0.3018,0.2382,0.5518,null,0.2648,0.5679,0.2515,0.2359,0.4895,null,0.0126,{"v":0.007,"d":"0.0070"},{"v":-2.3E-3,"d":"-0.0023"},-0.0085,null,"773496.424"," ","2015-07-08",{"v":5.570291777188329,"d":"5.6"}," "," "," "," "]
["N-LAF35",{"v":1.7433,"d":"1.74330"},1.74688,{"v":49.4,"d":"49.40"},49.16,"38/30",{"v":1.51697436,"d":"1.51697436E+00"},{"v":0.455875464,"d":"4.55875464E-01"},{"v":1.07469242,"d":"1.07469242E+00"},{"v":0.00750943203,"d":"7.50943203E-03"},{"v":0.0260046715,"d":"2.60046715E-02"},{"v":80.5945159,"d":"8.05945159E+01"},{"v":8.98e-06,"d":"8.98E-06"},{"v":1.26E-8,"d":"1.26E-08"},-1.23E-11,{"v":6.24e-07,"d":"6.24E-07"},{"v":6.86e-10,"d":"6.86E-10"},{"v":0.194,"d":"1.94E-01"},{"v":7,"d":"7.00"},{"v":8.1,"d":"8.10"},{"v":9.2,"d":"9.20"},{"v":4.7,"d":"4.70"},{"v":5.7,"d":"5.70"},{"v":6.7,"d":"6.70"},{"v":7.1,"d":"7.10"},{"v":8.4,"d":"8.40"},{"v":9.6,"d":"9.60"},{"v":5.6,"d":"5.60"},{"v":6.9,"d":"6.90"},{"v":8,"d":"8.00"},{"v":7.3,"d":"7.30"},{"v":8.7,"d":"8.70"},{"v":10,"d":"10.00"},{"v":6.2,"d":"6.20"},7.5,8.8,2.29,{"v":0.1,"d":"0.100"},{"v":0.43,"d":"0.430"},{"v":0.85,"d":"0.850"},{"v":0.97,"d":"0.970"},0.995,0.996,0.996,0.994,0.994,0.995,0.992,0.985,0.976,0.967,{"v":0.95,"d":"0.950"},{"v":0.94,"d":"0.940"},{"v":0.92,"d":"0.920"},{"v":0.88,"d":"0.880"},{"v":0.81,"d":"0.810"},{"v":0.76,"d":"0.760"},{"v":0.55,"d":"0.550"},{"v":0.27,"d":"0.270"},{"v":0.2,"d":"0.200"},{"v":0.08,"d":"0.080"}," "," "," "," "," "," ",0.398,0.713,0.937,0.988,0.998,0.998,0.998,0.998,0.998,0.998,0.997,0.994,{"v":0.99,"d":"0.990"},0.987,{"v":0.98,"d":"0.980"},0.976,0.966,0.948,0.918,0.898,0.788,0.592,0.348,0.152,0.026," "," "," "," "," ",null,2,1,52.3,1,3.3,{"v":4.115,"d":"4.12"},589,585,669,0.57,0.8,5.27,6.38,109,0.301,660,2,2.29,{"$nulls":3},1.72588,1.72683,1.73086,{"v":1.7362,"d":"1.73620"},1.73876,1.73948,1.74015,1.74317,{"v":1.7433,"d":"1.74330"},1.74688,1.75381,1.75467,1.76212,1.76908,{"$nulls":6},0.015047,0.015194,0.2674,0.5253,0.3017,0.2381,0.5523,null,0.2648,0.5676,0.2514,0.2358,0.4899,null,0.0134,0.0072,-0.0022,-0.0084,null,"743494.412"," ","2014-02-01",{"v":4.171690378586931,"d":"4.2"}," "," "," "," "]
["N-LAF7",{"v":1.7495,"d":"1.74950"},1.75459,34.82,34.56,"46/36",{"v":1.74028764,"d":"1.74028764E+00"},{"v":0.226710554,"d":"2.26710554E-01"},{"v":1.32525548,"d":"1.32525548E+00"},{"v":0.010792558,"d":"1.07925580E-02"},{"v":0.0538626639,"d":"5.38626639E-02"},{"v":106.268665,"d":"1.06268665E+02"},{"v":9.21e-07,"d":"9.21E-07"},{"v":1.1e-08,"d":"1.10E-08"},{"v":-1.75e-11,"d":"-1.75E-11"},{"v":7.67e-07,"d":"7.67E-07"},{"v":1.1e-09,"d":"1.10E-09"},{"v":0.264,"d":"2.64E-01"},{"v":2.5,"d":"2.50"},{"v":3.9,"d":"3.90"},{"v":5.6,"d":"5.60"},{"v":0.2,"d":"0.20"},{"v":1.5,"d":"1.50"},{"v":3.1,"d":"3.10"},{"v":2.6,"d":"2.60"},{"v":4.3,"d":"4.30"},{"v":6.3,"d":"6.30"},{"v":1.1,"d":"1.10"},{"v":2.7,"d":"2.70"},{"v":4.7,"d":"4.70"},{"v":2.7,"d":"2.70"},{"v":4.6,"d":"4.60"},{"v":6.8,"d":"6.80"},{"v":1.6,"d":"1.60"},3.4,5.6,2.57,{"v":0.38,"d":"0.380"},{"v":0.7,"d":"0.700"},0.902,0.982,0.996,0.992,0.988,0.985,{"v":0.98,"d":"0.980"},{"v":0.97,"d":"0.970"},{"v":0.93,"d":"0.930"},{"v":0.85,"d":"0.850"},{"v":0.77,"d":"0.770"},{"v":0.68,"d":"0.680"},{"v":0.54,"d":"0.540"},{"v":0.49,"d":"0.490"},{"v":0.35,"d":"0.350"},{"v":0.19,"d":"0.190"},{"v":0.05,"d":"0.050"},0.012," "," "," "," "," "," "," "," "," "," ",0.679,0.867,{"v":0.96,"d":"0.960"},0.993,0.998,0.997,0.995,0.994,0.992,0.988,0.971,0.937,0.901,0.857,0.782,0.752,0.657,0.515,0.302,{"v":0.17,"d":"0.170"}," "," "," "," "," "," "," "," "," "," ",null,1,2,51.3,1.2,1.2,3.73,568,563,669,0.62,0.83,7.3,8.39,96,0.271,530,5,2.57,1.70344,1.71021,1.71772,1.72659,1.72773,1.73272,1.73972,{"v":1.7432,"d":"1.74320"},1.74419,1.74511,1.74931,{"v":1.7495,"d":"1.74950"},1.75459,1.76472,1.76602,1.77741,1.78854,{"$nulls":6},0.021525,0.021833,0.2317,{"v":0.487,"d":"0.4870"},0.2928,0.2366,0.5894,null,0.2284,0.5254,0.2434,0.2333,0.5218,null,0.0085,0.0029,0.0005,0.0042,null,"749348.373"," ","2018-02-21",{"v":2.206414275379793,"d":"2.2"}," "," "," "," "]
["N-LAK10",1.72003,1.72341,50.62,50.39,"39/34",{"v":1.72878017,"d":"1.72878017E+00"},{"v":0.169257825,"d":"1.69257825E-01"},{"v":1.19386956,"d":"1.19386956E+00"},{"v":0.00886014635,"d":"8.86014635E-03"},{"v":0.0363416509,"d":"3.63416509E-02"},{"v":82.9009069,"d":"8.29009069E+01"},{"v":4.1e-06,"d":"4.10E-06"},{"v":1.23e-08,"d":"1.23E-08"},{"v":-7.85e-12,"d":"-7.85E-12"},{"v":5.08e-07,"d":"5.08E-07"},{"v":5.76e-10,"d":"5.76E-10"},{"v":0.205,"d":"2.05E-01"},{"v":4.1,"d":"4.10"},{"v":5,"d":"5.00"},{"v":5.8,"d":"5.80"},{"v":1.8,"d":"1.80"},{"v":2.6,"d":"2.60"},{"v":3.4,"d":"3.40"},{"v":4.2,"d":"4.20"},{"v":5.1,"d":"5.10"},{"v":6.1,"d":"6.10"},{"v":2.7,"d":"2.70"},{"v":3.6,"d":"3.60"},{"v":4.6,"d":"4.60"},{"v":4.4,"d":"4.40"},{"v":5.4,"d":"5.40"},{"v":6.5,"d":"6.50"},{"v":3.2,"d":"3.20"},4.3,5.3,1.97,{"v":0.12,"d":"0.120"},{"v":0.44,"d":"0.440"},{"v":0.88,"d":"0.880"},0.977,0.995,0.995,0.994,0.994,0.993,0.994,0.988,0.977,0.963,{"v":0.94,"d":"0.940"},{"v":0.91,"d":"0.910"},{"v":0.9,"d":"0.900"},{"v":0.85,"d":"0.850"},{"v":0.77,"d":"0.770"},{"v":0.63,"d":"0.630"},{"v":0.52,"d":"0.520"},{"v":0.13,"d":"0.130"}," "," "," "," "," "," "," "," "," ",0.428,{"v":0.72,"d":"0.720"},{"v":0.95,"d":"0.950"},0.991,{"v":0.997996991973906,"d":"0.998"},0.999,0.998,{"v":0.9975956661218525,"d":"0.998"},{"v":0.9971940979476123,"d":"0.997"},{"v":0.9975956661218525,"d":"0.998"},0.995,0.991,0.985,0.976,0.963,0.959,0.937,0.901,0.831,{"v":0.77,"d":"0.770"},0.442,0.026," "," "," "," "," "," "," "," ",null,2,2,52.3,1,3,{"v":3.689,"d":"3.69"},636,631,714,0.64,0.86,5.68,6.83,116,0.286,780,2,1.97,{"v":1.6789,"d":"1.67890"},{"v":1.6867,"d":"1.68670"},1.69488,1.70324,1.70419,1.70815,1.71328,1.71572,1.71641,1.71705,{"v":1.7199,"d":"1.71990"},1.72003,1.72341,1.72995,1.73077,1.73779,1.74438,1.75578,{"$nulls":5},0.014224,0.014357,0.2779,0.5328,0.3025,0.2381,0.5515,0.8015,0.2753,0.5755,0.2521,0.2359,0.4894,0.7941,0.0256,0.0119,-0.0024,-0.0072,-0.0354,"720506.369"," ","2014-02-01",{"v":3.4530986255124185,"d":"3.5"}," "," "," "," "]
["N-LAK12",{"v":1.6779,"d":"1.67790"},1.68083,{"v":55.2,"d":"55.20"},54.92,"37/31",{"v":1.17365704,"d":"1.17365704E+00"},{"v":0.588992398,"d":"5.88992398E-01"},{"v":0.978014394,"d":"9.78014394E-01"},{"v":0.00577031797,"d":"5.77031797E-03"},{"v":0.0200401678,"d":"2.00401678E-02"},{"v":95.4873482,"d":"9.54873482E+01"},{"v":-5.67e-06,"d":"-5.67E-06"},{"v":8.27e-09,"d":"8.27E-09"},1.27E-12,{"v":5.25e-07,"d":"5.25E-07"},{"v":6.3E-10,"d":"6.30E-10"},{"v":0.162,"d":"1.62E-01"},{"v":-1,"d":"-1.00"},{"v":-0.3,"d":"-0.30"},{"v":0.3,"d":"0.30"},{"v":-3.2,"d":"-3.20"},{"v":-2.6,"d":"-2.60"},{"v":-2,"d":"-2.00"},{"v":-1.2,"d":"-1.20"},{"v":-0.4,"d":"-0.40"},{"v":0.3,"d":"0.30"},{"v":-2.7,"d":"-2.70"},{"v":-1.9,"d":"-1.90"},{"v":-1.2,"d":"-1.20"},{"v":-1.2,"d":"-1.20"},{"v":-0.3,"d":"-0.30"},{"v":0.5,"d":"0.50"},{"v":-2.3,"d":"-2.30"},-1.5,-0.7,1.44,{"v":0.27,"d":"0.270"},{"v":0.51,"d":"0.510"},{"v":0.85,"d":"0.850"},0.975,0.992,0.993,0.989,0.988,{"v":0.99,"d":"0.990"},0.991,0.986,0.968,0.958,0.952,0.943,{"v":0.94,"d":"0.940"},{"v":0.92,"d":"0.920"},{"v":0.87,"d":"0.870"},{"v":0.79,"d":"0.790"},{"v":0.73,"d":"0.730"},{"v":0.46,"d":"0.460"},{"v":0.15,"d":"0.150"},{"v":0.01,"d":"0.010"}," "," "," "," "," "," "," ",{"v":0.5923051457504459,"d":"0.592"},{"v":0.7638851553743224,"d":"0.764"},{"v":0.9370603681176802,"d":"0.937"},{"v":0.9899239834517792,"d":"0.990"},{"v":0.9967922870606188,"d":"0.997"},{"v":0.9971940979476123,"d":"0.997"},{"v":0.9955853942020696,"d":"0.996"},{"v":0.9951826085378601,"d":"0.995"},{"v":0.9959879355809816,"d":"0.996"},{"v":0.9963902330692814,"d":"0.996"},{"v":0.9943763027696106,"d":"0.994"},{"v":0.9870749781969111,"d":"0.987"},{"v":0.9829834448765495,"d":"0.983"},{"v":0.9805162133579225,"d":"0.981"},{"v":0.9767978096712349,"d":"0.977"},{"v":0.9755536124478463,"d":"0.976"},{"v":0.9671974234850909,"d":"0.967"},{"v":0.9458182747718376,"d":"0.946"},{"v":0.9100197891323273,"d":"0.910"},{"v":0.8817168573422499,"d":"0.882"},{"v":0.7329985789312626,"d":"0.733"},{"v":0.4682054920046205,"d":"0.468"},0.152,0.032," "," "," "," "," "," ",null,3,1,53.3,3.3,4.3,{"v":4.1,"d":"4.10"},614,606,714,0.51,0.68,7.6,9.3,87,0.288,560,6,1.44,1.64541,1.65107,1.65713,1.66366,1.66443,1.66772,1.67209,1.67419,1.67478,1.67533,1.67779,{"v":1.6779,"d":"1.67790"},1.68083,1.68647,1.68717,{"v":1.6932,"d":"1.69320"},1.69882,1.70842,{"v":1.71881,"d":"1.718810"},{"$nulls":4},0.012281,0.012396,0.2673,0.5269,0.3024,0.2383,0.5485,0.7818,0.2648,0.5695,0.2521,0.2361,0.4866,0.7746,-0.0126,-0.0047,{"v":-1E-4,"d":"-0.0001"},-0.0024,-0.0226,"678552.410"," ","2016-07-13",{"v":1.7144924041475764,"d":"1.7"}," "," "," "," "]
["N-LAK14",{"v":1.6968,"d":"1.69680"},{"v":1.6998,"d":"1.69980"},55.41,55.19,"36/27",{"v":1.50781212,"d":"1.50781212E+00"},{"v":0.318866829,"d":"3.18866829E-01"},{"v":1.14287213,"d":"1.14287213E+00"},{"v":0.00746098727,"d":"7.46098727E-03"},{"v":0.0242024834,"d":"2.42024834E-02"},{"v":80.9565165,"d":"8.09565165E+01"},{"v":2.68e-06,"d":"2.68E-06"},{"v":1.15E-8,"d":"1.15E-08"},-1.44E-11,{"v":3.72E-7,"d":"3.72E-07"},{"v":5.53e-10,"d":"5.53E-10"},{"v":0.226,"d":"2.26E-01"},{"v":3.2,"d":"3.20"},{"v":3.8,"d":"3.80"},{"v":4.4,"d":"4.40"},{"v":0.9,"d":"0.90"},{"v":1.5,"d":"1.50"},{"v":2.1,"d":"2.10"},{"v":3.2,"d":"3.20"},{"v":4,"d":"4.00"},{"v":4.7,"d":"4.70"},{"v":1.8,"d":"1.80"},{"v":2.5,"d":"2.50"},{"v":3.2,"d":"3.20"},{"v":3.4,"d":"3.40"},{"v":4.2,"d":"4.20"},{"v":5,"d":"5.00"},{"v":2.2,"d":"2.20"},3,3.8,1.73,{"v":0.09,"d":"0.090"},{"v":0.37,"d":"0.370"},{"v":0.84,"d":"0.840"},{"v":0.96,"d":"0.960"},0.995,0.995,0.994,0.992,0.993,0.995,0.992,0.984,0.977,0.971,{"v":0.96,"d":"0.960"},0.953,{"v":0.93,"d":"0.930"},{"v":0.9,"d":"0.900"},{"v":0.84,"d":"0.840"},{"v":0.8,"d":"0.800"},{"v":0.61,"d":"0.610"},{"v":0.33,"d":"0.330"},{"v":0.12,"d":"0.120"},{"v":0.04,"d":"0.040"}," "," "," "," "," "," ",{"v":0.38167789096181753,"d":"0.382"},{"v":0.6718629455476419,"d":"0.672"},{"v":0.9326350102279886,"d":"0.933"},{"v":0.9838037943397453,"d":"0.984"},{"v":0.997996991973906,"d":"0.998"},{"v":0.997996991973906,"d":"0.998"},{"v":0.9975956661218525,"d":"0.998"},{"v":0.9967922870606188,"d":"0.997"},{"v":0.9971940979476123,"d":"0.997"},{"v":0.997996991973906,"d":"0.998"},{"v":0.9967922870606188,"d":"0.997"},{"v":0.9935690150979052,"d":"0.994"},{"v":0.9907357294743699,"d":"0.991"},{"v":0.9882974890527767,"d":"0.988"},{"v":0.9838037943397453,"d":"0.984"},{"v":0.9809280652067207,"d":"0.981"},{"v":0.9713889959815001,"d":"0.971"},{"v":0.9587315155141827,"d":"0.959"},{"v":0.9326350102279886,"d":"0.933"},{"v":0.9146101038546527,"d":"0.915"},{"v":0.8206007961860093,"d":"0.821"},{"v":0.6418086646779356,"d":"0.642"},{"v":0.4282254736676648,"d":"0.428"},0.239,0.089,0.019,{"v":0,"d":"0.000"}," "," "," ",null,3,2,52.3,1,3,3.63,661,653,734,0.63,0.89,5.5,6.9,111,0.283,730,2,1.73,1.65783,1.66554,1.67357,1.68157,1.68246,1.68612,1.69077,1.69297,1.69358,1.69415,1.69669,{"v":1.6968,"d":"1.69680"},{"v":1.6998,"d":"1.69980"},1.70554,1.70626,1.71237,1.71804,1.72772,{"v":1.73819,"d":"1.738190"},{"$nulls":4},0.012575,0.012679,0.2903,0.5447,0.3049,0.2384,0.5427,0.7701,{"v":0.288,"d":"0.2880"},0.5885,0.2542,0.2365,0.4819,0.7638,0.0273,0.0127,-0.0026,-0.0079,-0.0386,"697554.363"," ","2019-01-09",{"v":4.147576561369665,"d":"4.1"}," "," "," "," "]
["N-LAK21",1.64049,1.64304,{"v":60.1,"d":"60.10"},59.86,"37/31",{"v":1.22718116,"d":"1.22718116E+00"},{"v":0.420783743,"d":"4.20783743E-01"},{"v":1.01284843,"d":"1.01284843E+00"},{"v":0.00602075682,"d":"6.02075682E-03"},{"v":0.0196862889,"d":"1.96862889E-02"},{"v":88.4370099,"d":"8.84370099E+01"},{"v":-2.36e-06,"d":"-2.36E-06"},{"v":1.15E-8,"d":"1.15E-08"},{"v":1.11e-11,"d":"1.11E-11"},{"v":3.1E-7,"d":"3.10E-07"},{"v":2.78e-10,"d":"2.78E-10"},{"v":0.234,"d":"2.34E-01"},{"v":0.6,"d":"0.60"},{"v":1.1,"d":"1.10"},{"v":1.6,"d":"1.60"},{"v":-1.6,"d":"-1.60"},{"v":-1.2,"d":"-1.20"},{"v":-0.7,"d":"-0.70"},{"v":0.5,"d":"0.50"},{"v":1,"d":"1.00"},{"v":1.6,"d":"1.60"},{"v":-0.9,"d":"-0.90"},{"v":-0.4,"d":"-0.40"},{"v":0.1,"d":"0.10"},{"v":0.7,"d":"0.70"},{"v":1.3,"d":"1.30"},{"v":1.9,"d":"1.90"},{"v":-0.4,"d":"-0.40"},0.1,0.7,1.74,{"v":0.21,"d":"0.210"},{"v":0.49,"d":"0.490"},{"v":0.87,"d":"0.870"},{"v":0.97,"d":"0.970"},0.994,0.994,0.991,{"v":0.99,"d":"0.990"},0.992,0.992,0.988,0.976,0.969,0.963,0.955,{"v":0.95,"d":"0.950"},{"v":0.93,"d":"0.930"},{"v":0.9,"d":"0.900"},{"v":0.83,"d":"0.830"},{"v":0.78,"d":"0.780"},{"v":0.57,"d":"0.570"},{"v":0.24,"d":"0.240"},{"v":0.04,"d":"0.040"}," "," "," "," "," "," "," ",0.536,0.752,0.946,{"v":0.9878902375590143,"d":"0.988"},{"v":0.9975956661218525,"d":"0.998"},{"v":0.9975956661218525,"d":"0.998"},0.996,0.996,{"v":0.9967922870606188,"d":"0.997"},{"v":0.9971940979476123,"d":"0.997"},0.995,{"v":0.99,"d":"0.990"},0.987,0.985,0.982,0.979,0.971,0.959,0.928,0.905,0.799,0.565,{"v":0.25,"d":"0.250"},{"v":0.06,"d":"0.060"}," "," "," "," "," "," ",null,4,2,53.2,4.3,4.3,3.74,639,627,716,0.59,0.88,6.8,8.1,91,0.272,600,5,1.74,1.60776,1.61416,1.62086,1.62759,1.62834,1.63143,1.63538,1.63724,1.63776,1.63825,{"v":1.6404,"d":"1.64040"},1.64049,1.64304,{"v":1.6479,"d":"1.64790"},{"v":1.6485,"d":"1.64850"},1.65366,1.65844,1.66657,{"v":1.67532,"d":"1.675320"},{"$nulls":4},0.010657,0.010743,{"v":0.29,"d":"0.2900"},0.5453,0.3052,0.2385,0.5411,{"v":0.763,"d":"0.7630"},0.2877,0.5892,0.2545,0.2366,0.4804,0.7569,0.0052,{"v":2.3E-3,"d":"0.0023"},-0.0005,-0.0017,{"v":-0.009,"d":"-0.0090"},"640601.374"," ","2014-02-01",{"v":1.663853387991319,"d":"1.7"}," "," "," "," "]
["N-LAK22",1.65113,1.65391,55.89,55.63,"36/30",{"v":1.14229781,"d":"1.14229781E+00"},{"v":0.535138441,"d":"5.35138441E-01"},{"v":1.04088385,"d":"1.04088385E+00"},{"v":0.00585778594,"d":"5.85778594E-03"},{"v":0.0198546147,"d":"1.98546147E-02"},{"v":100.834017,"d":"1.00834017E+02"},{"v":1.36e-06,"d":"1.36E-06"},{"v":1.49e-08,"d":"1.49E-08"},-1.29E-11,{"v":3.41E-7,"d":"3.41E-07"},2.09E-10,{"v":0.262,"d":"2.62E-01"},{"v":2.2,"d":"2.20"},{"v":2.9,"d":"2.90"},{"v":3.6,"d":"3.60"},{"v":0,"d":"0.00"},{"v":0.6,"d":"0.60"},{"v":1.3,"d":"1.30"},{"v":2.4,"d":"2.40"},{"v":3.1,"d":"3.10"},{"v":3.9,"d":"3.90"},{"v":1,"d":"1.00"},{"v":1.7,"d":"1.70"},{"v":2.4,"d":"2.40"},{"v":2.7,"d":"2.70"},{"v":3.4,"d":"3.40"},{"v":4.2,"d":"4.20"},{"v":1.6,"d":"1.60"},2.3,3.1,1.82,{"v":0.37,"d":"0.370"},{"v":0.62,"d":"0.620"},{"v":0.9,"d":"0.900"},0.978,0.994,0.994,0.992,0.991,0.993,0.993,0.988,{"v":0.98,"d":"0.980"},0.975,0.973,0.968,0.964,{"v":0.95,"d":"0.950"},{"v":0.92,"d":"0.920"},0.873,{"v":0.84,"d":"0.840"},0.655,{"v":0.35,"d":"0.350"},{"v":0.1,"d":"0.100"},{"v":0.02,"d":"0.020"}," "," "," "," "," "," ",{"v":0.6718629455476419,"d":"0.672"},{"v":0.8259555500753953,"d":"0.826"},{"v":0.9587315155141827,"d":"0.959"},{"v":0.9911412286259386,"d":"0.991"},{"v":0.9975956661218525,"d":"0.998"},{"v":0.9975956661218525,"d":"0.998"},{"v":0.9967922870606188,"d":"0.997"},{"v":0.9963902330692814,"d":"0.996"},{"v":0.9971940979476123,"d":"0.997"},{"v":0.9971940979476123,"d":"0.997"},{"v":0.9951826085378601,"d":"0.995"},{"v":0.99195148124666,"d":"0.992"},{"v":0.9899239834517792,"d":"0.990"},{"v":0.9891112377411829,"d":"0.989"},{"v":0.9870749781969111,"d":"0.987"},{"v":0.985441422281422,"d":"0.985"},{"v":0.9796917302662298,"d":"0.980"},{"v":0.9671974234850909,"d":"0.967"},{"v":0.9471215046166197,"d":"0.947"},{"v":0.9326350102279886,"d":"0.933"},{"v":0.8442994765070846,"d":"0.844"},{"v":0.6570935704911838,"d":"0.657"},{"v":0.39810717055349726,"d":"0.398"},{"v":0.20912791051825463,"d":"0.209"},0.078,0.014," "," "," "," ",null,2,2,51.2,1,2.3,{"v":3.768,"d":"3.77"},689,673," ",0.54,0.75,6.6,7.4,90,0.266,600,4,1.82,1.61915,1.62488,{"v":1.631,"d":"1.63100"},1.63747,1.63823,1.64141,{"v":1.6456,"d":"1.64560"},{"v":1.6476,"d":"1.64760"},1.64816,1.64868,1.65103,1.65113,1.65391,1.65925,1.65992,1.66562,1.67092,1.67997,{"v":1.68975,"d":"1.689750"},{"v":1.69876,"d":"1.698760"},{"$nulls":3},{"v":0.01165,"d":"0.011650"},0.011755,0.2729,0.5314,0.3031,0.2384,0.5467,0.7771,0.2704,0.5744,0.2527,0.2362,0.4851,0.7702,-0.0058,{"v":-1.8E-3,"d":"-0.0018"},-0.0005,-0.0031,-0.0236,"651559.377"," ","2016-07-13",{"v":1.4420062695924765,"d":"1.4"}," "," "," "," "]
["N-LAK33B",{"v":1.755,"d":"1.75500"},1.75844,{"v":52.3,"d":"52.30"},52.07,"37/28",{"v":1.42288601,"d":"1.42288601E+00"},{"v":0.593661336,"d":"5.93661336E-01"},{"v":1.1613526,"d":"1.16135260E+00"},{"v":0.00670283452,"d":"6.70283452E-03"},{"v":0.021941621,"d":"2.19416210E-02"},{"v":80.7407701,"d":"8.07407701E+01"},{"v":2.77e-06,"d":"2.77E-06"},{"v":1.24E-8,"d":"1.24E-08"},{"v":1.22e-11,"d":"1.22E-11"},{"v":5.19e-07,"d":"5.19E-07"},{"v":6.02e-10,"d":"6.02E-10"},{"v":0.184,"d":"1.84E-01"},{"v":3.5,"d":"3.50"},{"v":4.4,"d":"4.40"},{"v":5.2,"d":"5.20"},{"v":1.2,"d":"1.20"},{"v":2,"d":"2.00"},{"v":2.8,"d":"2.80"},{"v":3.5,"d":"3.50"},{"v":4.5,"d":"4.50"},{"v":5.4,"d":"5.40"},{"v":2,"d":"2.00"},{"v":3,"d":"3.00"},{"v":3.9,"d":"3.90"},{"v":3.9,"d":"3.90"},{"v":4.9,"d":"4.90"},{"v":5.9,"d":"5.90"},{"v":2.7,"d":"2.70"},3.7,4.7,1.43,{"v":0.1,"d":"0.100"},{"v":0.38,"d":"0.380"},{"v":0.85,"d":"0.850"},0.963,0.995,0.995,0.994,0.993,0.994,0.995,0.993,0.986,0.979,0.971,0.956,{"v":0.95,"d":"0.950"},{"v":0.93,"d":"0.930"},{"v":0.89,"d":"0.890"},{"v":0.83,"d":"0.830"},{"v":0.79,"d":"0.790"},{"v":0.61,"d":"0.610"},{"v":0.35,"d":"0.350"},{"v":0.14,"d":"0.140"},{"v":0.03,"d":"0.030"},{"v":0.01,"d":"0.010"}," "," "," "," "," ",0.398,0.679,0.937,0.985,0.998,0.998,0.998,0.997,0.998,0.998,0.997,0.994,0.992,0.988,0.982,{"v":0.98,"d":"0.980"},0.971,0.954,0.928,{"v":0.91,"d":"0.910"},0.821,0.657,0.455,0.283,0.217,0.118,0.022," "," "," ",null,1,1,51.3,1,2,{"v":4.221,"d":"4.22"},668,670,750,0.56,0.89,5.83,7.06,{"v":121.8,"d":"122"},0.295,797,null,1.43,1.71387,1.72155,1.72962,1.73796,1.73892,1.74292,1.74814,1.75062,1.75132,1.75197,1.75487,{"v":1.755,"d":"1.75500"},1.75844,1.76506,1.76589,1.77296,1.77954,1.79082,{"v":1.80306,"d":"1.803060"},{"v":1.81436,"d":"1.814360"},{"v":1.82471,"d":"1.824710"},"","",0.014436,0.014566,0.2768,0.5337,0.3032,0.2383,0.5473,0.7813,0.2744,0.5767,0.2527,0.2362,0.4857,0.7743,0.0175,0.0089,-0.0024,-0.0085,-0.0484,"755523.422",null,"2014-02-01",{"v":11.760308656860381,"d":"11.8"},1,4,702]
["N-LAK34",1.72916,1.73235,{"v":54.5,"d":"54.50"},54.27,"37/28",{"v":1.26661442,"d":"1.26661442E+00"},{"v":0.665919318,"d":"6.65919318E-01"},{"v":1.1249612,"d":"1.12496120E+00"},{"v":0.00589278062,"d":"5.89278062E-03"},{"v":0.0197509041,"d":"1.97509041E-02"},{"v":78.8894174,"d":"7.88894174E+01"},{"v":1.96e-06,"d":"1.96E-06"},{"v":9.65e-09,"d":"9.65E-09"},{"v":4.4e-12,"d":"4.40E-12"},{"v":4.91e-07,"d":"4.91E-07"},{"v":5.28e-10,"d":"5.28E-10"},{"v":0.161,"d":"1.61E-01"},{"v":3.1,"d":"3.10"},{"v":3.9,"d":"3.90"},{"v":4.6,"d":"4.60"},{"v":0.8,"d":"0.80"},{"v":1.5,"d":"1.50"},{"v":2.2,"d":"2.20"},{"v":3,"d":"3.00"},{"v":3.8,"d":"3.80"},{"v":4.6,"d":"4.60"},{"v":1.5,"d":"1.50"},{"v":2.3,"d":"2.30"},{"v":3.1,"d":"3.10"},{"v":3.1,"d":"3.10"},{"v":4,"d":"4.00"},{"v":4.9,"d":"4.90"},{"v":2,"d":"2.00"},2.9,3.7,1.52,{"v":0.1,"d":"0.100"},{"v":0.37,"d":"0.370"},{"v":0.85,"d":"0.850"},{"v":0.96,"d":"0.960"},0.995,0.997,0.997,0.996,0.995,0.997,0.994,0.987,0.979,0.972,0.959,0.952,{"v":0.94,"d":"0.940"},{"v":0.91,"d":"0.910"},{"v":0.86,"d":"0.860"},{"v":0.82,"d":"0.820"},{"v":0.67,"d":"0.670"},{"v":0.43,"d":"0.430"},{"v":0.2,"d":"0.200"},{"v":0.07,"d":"0.070"},{"v":0.03,"d":"0.030"},{"v":0.01,"d":"0.010"}," "," "," "," ",0.398,0.672,0.937,0.984,0.998,0.999,0.999,0.998,0.998,0.999,0.998,0.995,0.992,0.989,0.983,0.981,0.976,0.963,0.941,0.924,0.852,0.713,0.525,0.377,0.281,0.168,0.073,0.014," "," ",null,1,0,52.3,1,2.3,4.02,668,668,740,0.52,0.82,5.81,6.91,117,0.29,740,2,1.52,1.68925,1.69695,{"v":1.705,"d":"1.70500"},1.71315,1.71407,1.71787,1.72277,1.72509,1.72574,1.72634,1.72904,1.72916,1.73235,1.73847,1.73923,1.74575,{"v":1.7518,"d":"1.75180"},1.76214,{"v":1.77331,"d":"1.773310"},{"v":1.78359,"d":"1.783590"},{"v":1.79296,"d":"1.792960"},null,null,0.013379,0.013493,0.2841,0.5398,0.3042,0.2384,0.5443,0.7726,0.2817,0.5833,0.2536,0.2364,0.4832,0.7661,0.0204,0.0099,-0.0024,-0.0079,-0.0423,"729545.402"," ","2017-03-02",9.6," "," "," "," "]
["N-LAK7",{"v":1.6516,"d":"1.65160"},1.65425,58.52,58.26,"35/29",{"v":1.23679889,"d":"1.23679889E+00"},{"v":0.445051837,"d":"4.45051837E-01"},{"v":1.01745888,"d":"1.01745888E+00"},{"v":0.00610105538,"d":"6.10105538E-03"},{"v":0.0201388334,"d":"2.01388334E-02"},{"v":90.638038,"d":"9.06380380E+01"},{"v":-3.4e-06,"d":"-3.40E-06"},{"v":1.17e-08,"d":"1.17E-08"},{"v":2.38e-11,"d":"2.38E-11"},{"v":4.96e-07,"d":"4.96E-07"},{"v":4.44e-10,"d":"4.44E-10"},{"v":0.107,"d":"1.07E-01"},{"v":0.2,"d":"0.20"},{"v":0.8,"d":"0.80"},{"v":1.3,"d":"1.30"},{"v":-2,"d":"-2.00"},{"v":-1.5,"d":"-1.50"},{"v":-1,"d":"-1.00"},{"v":0,"d":"0.00"},{"v":0.7,"d":"0.70"},{"v":1.3,"d":"1.30"},{"v":-1.4,"d":"-1.40"},{"v":-0.7,"d":"-0.70"},{"v":-0.2,"d":"-0.20"},{"v":0.3,"d":"0.30"},{"v":1,"d":"1.00"},{"v":1.7,"d":"1.70"},{"v":-0.8,"d":"-0.80"},-0.1,0.5,1.65,0.224,0.494,0.863,0.972,0.998,0.997,0.996,0.995,0.995,0.995,0.992,0.984,{"v":0.98,"d":"0.980"},0.977,0.973,{"v":0.97,"d":"0.970"},0.961,0.945,0.917,0.894,0.785,{"v":0.57,"d":"0.570"},0.301,0.111,0.016,null," "," "," "," ",{"v":0.55,"d":"0.550"},0.754,0.943,0.989,0.999,0.999,0.998,0.998,0.998,0.998,0.997,0.994,0.992,0.991,0.989,0.988,0.984,0.978,0.966,0.956,0.908,0.799,0.619,0.415,0.191,{"v":0.05,"d":"0.050"}," "," "," "," ",null,3,2,53.3,3.3,4.3,3.84,618,626,716,0.53,0.74,7.1,8.2,90,0.277,600,5,1.65,1.61875,1.62499,1.63156,1.63828,1.63904,{"v":1.6422,"d":"1.64220"},1.64628,1.64821,1.64875,1.64925,{"v":1.6515,"d":"1.65150"},{"v":1.6516,"d":"1.65160"},1.65425,1.65934,1.65998,1.66539,1.67042,1.67897,{"v":1.6882,"d":"1.688200"},{"$nulls":4},0.011135,0.011229,0.2835,{"v":0.54,"d":"0.5400"},0.3044,0.2385,0.5433,0.7687,0.2812,0.5836,0.2538,0.2365,0.4823,0.7622,{"v":1E-3,"d":"0.0010"},0.0007,-0.0005,-0.0021,{"v":-0.014,"d":"-0.0140"},"652585.384"," ","2016-07-13",{"v":1.9773330118157706,"d":"2.0"}," "," "," "," "]
["N-LAK8",{"v":1.713,"d":"1.71300"},1.71616,53.83,53.61,"37/30",{"v":1.33183167,"d":"1.33183167E+00"},{"v":0.546623206,"d":"5.46623206E-01"},{"v":1.19084015,"d":"1.19084015E+00"},{"v":6.20023871E-3,"d":"6.20023871E-03"},{"v":0.0216465439,"d":"2.16465439E-02"},{"v":82.5827736,"d":"8.25827736E+01"},{"v":4.1e-06,"d":"4.10E-06"},{"v":1.25e-08,"d":"1.25E-08"},{"v":-1.6E-11,"d":"-1.60E-11"},{"v":4.3e-07,"d":"4.30E-07"},6.29E-10,{"v":0.213,"d":"2.13E-01"},{"v":4,"d":"4.00"},{"v":4.7,"d":"4.70"},{"v":5.4,"d":"5.40"},{"v":1.7,"d":"1.70"},{"v":2.4,"d":"2.40"},{"v":3,"d":"3.00"},{"v":4.1,"d":"4.10"},{"v":5,"d":"5.00"},{"v":5.8,"d":"5.80"},{"v":2.6,"d":"2.60"},{"v":3.5,"d":"3.50"},{"v":4.3,"d":"4.30"},{"v":4.3,"d":"4.30"},{"v":5.2,"d":"5.20"},{"v":6.2,"d":"6.20"},{"v":3.1,"d":"3.10"},4.1,5,1.81,{"v":0.1,"d":"0.100"},{"v":0.42,"d":"0.420"},{"v":0.88,"d":"0.880"},0.979,0.994,0.996,0.995,0.994,0.994,0.995,0.994,0.987,0.979,{"v":0.97,"d":"0.970"},0.952,0.943,0.915,{"v":0.87,"d":"0.870"},{"v":0.78,"d":"0.780"},{"v":0.72,"d":"0.720"},{"v":0.47,"d":"0.470"},0.185,{"v":0.04,"d":"0.040"},{"v":0.01,"d":"0.010"}," "," "," "," "," "," ",{"v":0.39810717055349726,"d":"0.398"},{"v":0.7068051677550784,"d":"0.707"},{"v":0.9501519606468252,"d":"0.950"},{"v":0.9915464790812603,"d":"0.992"},{"v":0.9975956661218525,"d":"0.998"},{"v":0.9983980758933196,"d":"0.998"},{"v":0.997996991973906,"d":"0.998"},{"v":0.9975956661218525,"d":"0.998"},{"v":0.9975956661218525,"d":"0.998"},{"v":0.997996991973906,"d":"0.998"},{"v":0.9975956661218525,"d":"0.998"},{"v":0.9947795781926294,"d":"0.995"},{"v":0.9915464790812603,"d":"0.992"},{"v":0.9878902375590143,"d":"0.988"},{"v":0.9805162133579225,"d":"0.981"},{"v":0.9767978096712349,"d":"0.977"},{"v":0.9650913822614108,"d":"0.965"},{"v":0.9458182747718376,"d":"0.946"},{"v":0.9053944773130433,"d":"0.905"},{"v":0.8768655309731552,"d":"0.877"},{"v":0.7393313859531326,"d":"0.739"},{"v":0.5091768984955172,"d":"0.509"},{"v":0.27594593229224296,"d":"0.276"},0.137,0.044,{"v":0.01,"d":"0.010"}," "," "," "," ",null,3,2,52.3,1,3.3,{"v":3.749,"d":"3.75"},643,635,717,0.62,0.84,5.6,6.7,115,0.289,740,2,1.81,1.67294,1.68075,{"v":1.6889,"d":"1.68890"},{"v":1.6971,"d":"1.69710"},1.69802,1.70181,1.70668,1.70897,1.70962,1.71022,1.71289,{"v":1.713,"d":"1.71300"},1.71616,1.72222,1.72297,1.72944,1.73545,1.74573,{"v":1.75687,"d":"1.756870"},{"$nulls":4},0.013245,0.013359,0.2861,0.5408,0.3042,0.2383,{"v":0.545,"d":"0.5450"},0.7764,0.2836,0.5843,0.2536,0.2363,0.4838,0.7698,0.0266,0.0124,-0.0026,-0.0083,-0.0428,"713538.375"," ","2014-02-01",{"v":3.2529539426091154,"d":"3.3"}," "," "," "," "]
["N-LAK9",{"v":1.691,"d":"1.69100"},1.69401,54.71,54.48,"37/31",{"v":1.46231905,"d":"1.46231905E+00"},{"v":0.344399589,"d":"3.44399589E-01"},{"v":1.15508372,"d":"1.15508372E+00"},{"v":0.00724270156,"d":"7.24270156E-03"},{"v":0.0243353131,"d":"2.43353131E-02"},{"v":85.4686868,"d":"8.54686868E+01"},{"v":2.11e-06,"d":"2.11E-06"},{"v":1.11E-8,"d":"1.11E-08"},{"v":1.82e-12,"d":"1.82E-12"},{"v":4.74e-07,"d":"4.74E-07"},{"v":-3.47e-10,"d":"-3.47E-10"},{"v":0.146,"d":"1.46E-01"},{"v":3,"d":"3.00"},{"v":3.9,"d":"3.90"},{"v":4.6,"d":"4.60"},{"v":0.8,"d":"0.80"},{"v":1.6,"d":"1.60"},{"v":2.3,"d":"2.30"},{"v":2.9,"d":"2.90"},{"v":3.7,"d":"3.70"},{"v":4.4,"d":"4.40"},{"v":1.5,"d":"1.50"},{"v":2.2,"d":"2.20"},{"v":2.9,"d":"2.90"},{"v":3.1,"d":"3.10"},{"v":3.8,"d":"3.80"},{"v":4.4,"d":"4.40"},{"v":2,"d":"2.00"},2.7,3.3,1.83,{"v":0.14,"d":"0.140"},{"v":0.42,"d":"0.420"},{"v":0.86,"d":"0.860"},0.966,0.995,0.996,0.995,0.995,0.994,0.994,0.992,0.984,0.977,{"v":0.97,"d":"0.970"},0.957,{"v":0.95,"d":"0.950"},{"v":0.93,"d":"0.930"},{"v":0.89,"d":"0.890"},{"v":0.83,"d":"0.830"},0.782,{"v":0.55,"d":"0.550"},{"v":0.2,"d":"0.200"},{"v":0.02,"d":"0.020"},null,null," "," "," "," "," ",0.455,0.707,0.941,0.986,{"v":0.9983980758933196,"d":"0.998"},{"v":0.9983980758933196,"d":"0.998"},{"v":0.9975956661218525,"d":"0.998"},0.998,0.998,0.998,0.997,0.994,0.991,0.988,0.983,{"v":0.98,"d":"0.980"},0.971,0.954,0.928,0.906,0.787,0.525,0.209,{"v":0.07,"d":"0.070"},0.014,{"v":1E-3,"d":"0.001"},{"v":0,"d":"0.000"}," "," "," ",null,3,3,52,1.2,4.3,3.51,656,645,722,0.649,0.908,6.3,7.5,110,0.285,700,3,1.83,1.65294,1.66032,1.66804,1.67584,1.67672,1.68033,1.68497,1.68716,1.68777,1.68834,1.69089,{"v":1.691,"d":"1.69100"},1.69401,1.69979,1.70051,1.70667,1.71239,1.72219,{"v":1.73281,"d":"1.732810"},{"$nulls":4},0.012631,0.012738,0.2859,0.5409,0.3043,0.2384,0.5447,0.7756,0.2834,0.5844,0.2536,0.2363,0.4835,{"v":0.769,"d":"0.7690"},0.0223,0.0105,{"v":-2.3E-3,"d":"-0.0023"},-0.0071,-0.0367,"691547.351","step 0.5 available","2014-02-01",{"v":3.327706775982638,"d":"3.3"}," "," "," "," "]
["N-LASF31A",{"v":1.883,"d":"1.88300"},1.88815,40.76,40.52,"38/33*",{"v":1.96485075,"d":"1.96485075E+00"},{"v":0.475231259,"d":"4.75231259E-01"},{"v":1.48360109,"d":"1.48360109E+00"},{"v":0.00982060155,"d":"9.82060155E-03"},{"v":0.0344713438,"d":"3.44713438E-02"},{"v":110.739863,"d":"1.10739863E+02"},{"v":1.67e-06,"d":"1.67E-06"},{"v":8.9e-09,"d":"8.90E-09"},{"v":-8.73e-12,"d":"-8.73E-12"},{"v":7.47e-07,"d":"7.47E-07"},{"v":7.46e-10,"d":"7.46E-10"},{"v":0.207,"d":"2.07E-01"},{"v":3.4,"d":"3.40"},{"v":4.8,"d":"4.80"},{"v":6.3,"d":"6.30"},{"v":0.9,"d":"0.90"},{"v":2.3,"d":"2.30"},{"v":3.7,"d":"3.70"},{"v":3.3,"d":"3.30"},{"v":4.9,"d":"4.90"},{"v":6.6,"d":"6.60"},{"v":1.7,"d":"1.70"},{"v":3.3,"d":"3.30"},{"v":4.9,"d":"4.90"},{"v":3.4,"d":"3.40"},{"v":5.2,"d":"5.20"},{"v":6.9,"d":"6.90"},{"v":2.2,"d":"2.20"},3.9,5.6,1.18,0.323,0.616,{"v":0.91,"d":"0.910"},0.983,0.995,0.992,0.991,{"v":0.99,"d":"0.990"},{"v":0.99,"d":"0.990"},{"v":0.99,"d":"0.990"},0.978,{"v":0.95,"d":"0.950"},0.927,0.903,0.862,0.841,{"v":0.78,"d":"0.780"},0.685,{"v":0.54,"d":"0.540"},0.453,0.166,0.006,{"$nulls":8},0.636,0.824,0.963,0.993,0.998,0.997,0.996,0.996,0.996,0.996,0.991,{"v":0.98,"d":"0.980"},{"v":0.97,"d":"0.970"},{"v":0.96,"d":"0.960"},0.942,0.933,0.905,{"v":0.86,"d":"0.860"},0.782,0.729,0.488,0.129,{"v":0.06,"d":"0.060"},{"v":1E-3,"d":"0.001"}," "," "," "," "," "," ",null,1,0,2.3,1,1,5.51,719,720,830,0.44,0.79,6.74,7.72,{"v":125.51,"d":"126"},0.301,650,2,1.18,{"v":1.8359,"d":"1.83590"},1.84267,1.85026,1.85937,1.86054,1.86572,1.87298,1.87656,1.87757,1.87853,1.88281,{"v":1.883,"d":"1.88300"},1.88815,1.89822,{"v":1.8995,"d":"1.89950"},{"v":1.9105,"d":"1.91050"},1.92093,{"v":1.9392,"d":"1.93920"},{"$nulls":5},0.021663,0.021921,0.2391,0.5004,0.2972,0.2377,0.5667,0.8436,0.2363,0.5407,0.2475,0.2349,0.5021,0.8337,0.0012,0.0025,{"v":-1.9E-3,"d":"-0.0019"},-0.0085,-0.0575,"883408.551"," ","2014-02-01",{"v":14.386303351820594,"d":"14.4"}," "," "," "," "]
["N-LASF40",1.83404,1.83935,{"v":37.3,"d":"37.30"},37.04,"39/35*",{"v":1.98550331,"d":"1.98550331E+00"},{"v":0.274057042,"d":"2.74057042E-01"},{"v":1.28945661,"d":"1.28945661E+00"},{"v":0.010958331,"d":"1.09583310E-02"},{"v":0.0474551603,"d":"4.74551603E-02"},{"v":96.9085286,"d":"9.69085286E+01"},{"v":8.1e-06,"d":"8.10E-06"},{"v":1.25e-08,"d":"1.25E-08"},{"v":-1.73e-11,"d":"-1.73E-11"},{"v":8.27e-07,"d":"8.27E-07"},{"v":1.08E-9,"d":"1.08E-09"},{"v":0.238,"d":"2.38E-01"},{"v":7.1,"d":"7.10"},{"v":8.8,"d":"8.80"},{"v":10.6,"d":"10.60"},{"v":4.6,"d":"4.60"},{"v":6.3,"d":"6.30"},{"v":8,"d":"8.00"},{"v":7.3,"d":"7.30"},{"v":9.3,"d":"9.30"},{"v":11.4,"d":"11.40"},{"v":5.7,"d":"5.70"},{"v":7.7,"d":"7.70"},{"v":9.8,"d":"9.80"},{"v":7.6,"d":"7.60"},{"v":9.7,"d":"9.70"},{"v":12,"d":"12.00"},{"v":6.3,"d":"6.30"},8.5,10.8,2.19,{"v":0.24,"d":"0.240"},{"v":0.59,"d":"0.590"},{"v":0.91,"d":"0.910"},0.982,0.995,0.996,0.994,0.993,0.992,0.988,0.969,0.933,{"v":0.89,"d":"0.890"},{"v":0.85,"d":"0.850"},{"v":0.78,"d":"0.780"},{"v":0.75,"d":"0.750"},{"v":0.65,"d":"0.650"},{"v":0.51,"d":"0.510"},{"v":0.28,"d":"0.280"},{"v":0.15,"d":"0.150"}," "," "," "," "," "," "," "," "," "," ",0.565,{"v":0.81,"d":"0.810"},0.963,0.993,0.998,0.998,0.998,0.997,0.997,0.995,0.987,0.973,0.954,0.937,0.905,0.891,0.842,0.764,0.601,0.468,0.044," "," "," "," "," "," "," "," "," ",null,1,1,51.2,1,1.3,4.43,590,591,677,0.55,0.81,5.84,6.9,111,0.304,580,1,2.19,{"v":1.786,"d":"1.78600"},1.79298,1.80074,1.80999,1.81118,1.81643,{"v":1.8238,"d":"1.82380"},1.82745,1.82849,1.82946,1.83385,1.83404,1.83935,1.84981,1.85114,1.86275,1.87393,{"$nulls":6},0.022363,0.022658,0.2346,0.4929,0.2948,0.2371,0.5786,null,0.2315,0.5321,0.2453,{"v":0.234,"d":"0.2340"},0.5124,null,0.0055,{"v":0.003,"d":"0.0030"},-0.0007,-0.0024,null,"834373.443"," ","2014-02-01",{"v":4.87099107788763,"d":"4.9"}," "," "," "," "]
["N-LASF41",1.83501,1.83961,43.13,42.88,"37/32*",{"v":1.86348331,"d":"1.86348331E+00"},{"v":0.413307255,"d":"4.13307255E-01"},{"v":1.35784815,"d":"1.35784815E+00"},{"v":0.00910368219,"d":"9.10368219E-03"},{"v":0.0339247268,"d":"3.39247268E-02"},{"v":93.3580595,"d":"9.33580595E+01"},{"v":3.03e-06,"d":"3.03E-06"},{"v":1.04E-8,"d":"1.04E-08"},{"v":-1.3E-11,"d":"-1.30E-11"},{"v":6.62e-07,"d":"6.62E-07"},{"v":7.82e-10,"d":"7.82E-10"},{"v":0.209,"d":"2.09E-01"},{"v":4,"d":"4.00"},{"v":5.2,"d":"5.20"},{"v":6.4,"d":"6.40"},{"v":1.5,"d":"1.50"},{"v":2.7,"d":"2.70"},{"v":3.9,"d":"3.90"},{"v":4,"d":"4.00"},{"v":5.4,"d":"5.40"},{"v":6.8,"d":"6.80"},{"v":2.4,"d":"2.40"},{"v":3.8,"d":"3.80"},{"v":5.2,"d":"5.20"},{"v":4.2,"d":"4.20"},{"v":5.7,"d":"5.70"},{"v":7.2,"d":"7.20"},{"v":2.9,"d":"2.90"},4.5,6,1.57,{"v":0.16,"d":"0.160"},{"v":0.51,"d":"0.510"},{"v":0.88,"d":"0.880"},0.983,0.995,0.995,0.994,0.993,0.994,0.993,0.984,0.962,{"v":0.94,"d":"0.940"},{"v":0.92,"d":"0.920"},{"v":0.89,"d":"0.890"},0.876,{"v":0.83,"d":"0.830"},{"v":0.75,"d":"0.750"},{"v":0.63,"d":"0.630"},{"v":0.55,"d":"0.550"},{"v":0.27,"d":"0.270"},{"v":0.04,"d":"0.040"}," "," "," "," "," "," "," "," ",{"v":0.48,"d":"0.480"},0.764,{"v":0.95,"d":"0.950"},0.993,0.998,0.998,0.998,0.997,0.998,0.997,0.994,0.985,0.976,0.967,0.954,0.948,0.928,0.891,0.831,0.787,0.592,0.292,{"v":0.04,"d":"0.040"}," "," "," "," "," "," "," ",null,1,1,4,1,1,{"v":4.845,"d":"4.85"},651,658,739,0.49,0.79,6.19,7.33,124,0.294,760,2,1.57,1.78859,1.79608,1.80423,1.81338,{"v":1.8145,"d":"1.81450"},1.81936,1.82599,1.82923,1.83014,{"v":1.831,"d":"1.83100"},1.83484,1.83501,1.83961,1.84859,1.84972,1.85949,1.86872,1.88486,{"$nulls":5},0.019361,0.019578,0.2508,0.5098,0.2986,0.2378,0.5629,0.8338,{"v":0.248,"d":"0.2480"},0.5507,0.2487,0.2351,0.4989,0.8245,{"v":0.011,"d":"0.0110"},{"v":6.3E-3,"d":"0.0063"},-0.0021,-0.0083,{"v":-0.052,"d":"-0.0520"},"835431.485"," ","2014-02-01",{"v":11.45406317820111,"d":"11.5"}," "," "," "," "]
["N-LASF43",{"v":1.8061,"d":"1.80610"},1.81081,40.61,40.36,"42/34",{"v":1.93502827,"d":"1.93502827E+00"},{"v":0.23662935,"d":"2.36629350E-01"},{"v":1.26291344,"d":"1.26291344E+00"},{"v":0.0104001413,"d":"1.04001413E-02"},{"v":0.0447505292,"d":"4.47505292E-02"},{"v":87.437569,"d":"8.74375690E+01"},{"v":4.77e-06,"d":"4.77E-06"},{"v":1.14E-8,"d":"1.14E-08"},{"v":-2.68e-12,"d":"-2.68E-12"},{"v":6.62e-07,"d":"6.62E-07"},{"v":8.84e-10,"d":"8.84E-10"},{"v":0.234,"d":"2.34E-01"},{"v":4.9,"d":"4.90"},{"v":6.2,"d":"6.20"},{"v":7.6,"d":"7.60"},{"v":2.5,"d":"2.50"},{"v":3.8,"d":"3.80"},{"v":5,"d":"5.00"},{"v":5,"d":"5.00"},{"v":6.5,"d":"6.50"},{"v":8.1,"d":"8.10"},{"v":3.4,"d":"3.40"},{"v":4.9,"d":"4.90"},{"v":6.4,"d":"6.40"},{"v":5.2,"d":"5.20"},{"v":6.9,"d":"6.90"},{"v":8.6,"d":"8.60"},{"v":4,"d":"4.00"},5.6,7.4,1.92,{"v":0.1,"d":"0.100"},{"v":0.43,"d":"0.430"},{"v":0.85,"d":"0.850"},{"v":0.96,"d":"0.960"},0.994,0.995,0.995,0.993,0.991,0.988,0.975,{"v":0.95,"d":"0.950"},{"v":0.92,"d":"0.920"},{"v":0.89,"d":"0.890"},{"v":0.84,"d":"0.840"},{"v":0.81,"d":"0.810"},{"v":0.73,"d":"0.730"},{"v":0.61,"d":"0.610"},{"v":0.42,"d":"0.420"},{"v":0.3,"d":"0.300"},{"v":0.02,"d":"0.020"}," "," "," "," "," "," "," "," "," ",0.398,0.713,0.937,0.984,0.998,0.998,0.998,0.997,0.996,0.995,{"v":0.99,"d":"0.990"},{"v":0.98,"d":"0.980"},0.967,0.954,0.933,0.919,0.882,0.821,0.707,0.618,0.221," "," "," "," "," "," "," "," "," ",null,1,1,51.3,1,2,4.26,614,615,699,0.55,0.81,5.49,6.66,114,0.29,720,2,1.92,1.75901,1.76662,1.77488,1.78413,1.78527,1.79018,1.79691,{"v":1.8002,"d":"1.80020"},1.80113,{"v":1.802,"d":"1.80200"},1.80593,{"v":1.8061,"d":"1.80610"},1.81081,1.82005,1.82122,1.83137,1.84106,{"$nulls":6},{"v":0.01985,"d":"0.019850"},0.020089,0.2476,0.5049,0.2972,0.2374,0.5703,null,0.2446,0.5452,0.2473,0.2346,0.5053,null,0.0149,0.0073,-0.0016,-0.0052,null,"806406.426"," ","2014-02-01",{"v":4.075235109717869,"d":"4.1"}," "," "," "," "]
["N-LASF44",{"v":1.8042,"d":"1.80420"},1.80832,{"v":46.5,"d":"46.50"},46.25,"40/31",{"v":1.78897105,"d":"1.78897105E+00"},{"v":0.38675867,"d":"3.86758670E-01"},{"v":1.30506243,"d":"1.30506243E+00"},{"v":8.72506277E-3,"d":"8.72506277E-03"},{"v":0.0308085023,"d":"3.08085023E-02"},{"v":92.7743824,"d":"9.27743824E+01"},{"v":3.32E-6,"d":"3.32E-06"},{"v":1.12e-08,"d":"1.12E-08"},-8.52E-12,{"v":5.88e-07,"d":"5.88E-07"},{"v":7.13e-10,"d":"7.13E-10"},{"v":0.209,"d":"2.09E-01"},{"v":4,"d":"4.00"},{"v":5.1,"d":"5.10"},{"v":6.1,"d":"6.10"},{"v":1.6,"d":"1.60"},{"v":2.6,"d":"2.60"},{"v":3.6,"d":"3.60"},{"v":4,"d":"4.00"},{"v":5.3,"d":"5.30"},{"v":6.5,"d":"6.50"},{"v":2.5,"d":"2.50"},{"v":3.7,"d":"3.70"},{"v":4.9,"d":"4.90"},{"v":4.2,"d":"4.20"},{"v":5.6,"d":"5.60"},{"v":6.9,"d":"6.90"},{"v":3,"d":"3.00"},4.4,5.7,1.41,{"v":0.15,"d":"0.150"},{"v":0.47,"d":"0.470"},{"v":0.87,"d":"0.870"},0.975,0.995,0.996,0.995,0.995,0.995,0.995,0.989,0.977,0.965,{"v":0.95,"d":"0.950"},{"v":0.92,"d":"0.920"},{"v":0.91,"d":"0.910"},{"v":0.87,"d":"0.870"},0.793,0.685,0.615,0.351,0.088," "," "," "," "," "," "," "," ",0.468,0.739,0.946,{"v":0.99,"d":"0.990"},0.998,0.998,0.998,0.998,0.998,0.998,0.996,0.991,0.986,{"v":0.98,"d":"0.980"},0.967,0.963,0.946,0.911,{"v":0.86,"d":"0.860"},0.823,0.658,0.378,0.152,0.068,0.029," "," "," "," "," ",null,1,1,4,1,1,4.44,655,659,742,0.53,0.82,6.21,7.39,124,0.293,770,2,1.41,{"v":1.7607,"d":"1.76070"},1.76801,{"v":1.7759,"d":"1.77590"},1.78455,{"v":1.7856,"d":"1.78560"},1.79006,1.79609,1.79901,1.79983,{"v":1.8006,"d":"1.80060"},1.80405,{"v":1.8042,"d":"1.80420"},1.80832,{"v":1.8163,"d":"1.81630"},1.81731,1.82594,1.83405,{"$nulls":6},0.017294,0.017476,0.2582,0.5171,0.3002,{"v":0.238,"d":"0.2380"},0.5572,null,0.2555,0.5588,0.2501,0.2355,0.4941,null,0.0098,0.0058,-0.0021,-0.0084,null,"804465.444"," ","2014-02-01",{"v":7.482517482517483,"d":"7.5"}," "," "," "," "]
["N-LASF45",1.80107,{"v":1.8065,"d":"1.80650"},34.97,34.72,"44/35",{"v":1.87140198,"d":"1.87140198E+00"},{"v":0.267777879,"d":"2.67777879E-01"},{"v":1.73030008,"d":"1.73030008E+00"},{"v":0.011217192,"d":"1.12171920E-02"},{"v":0.0505134972,"d":"5.05134972E-02"},{"v":147.106505,"d":"1.47106505E+02"},{"v":2.78e-06,"d":"2.78E-06"},{"v":8.73e-09,"d":"8.73E-09"},{"v":-2.65e-11,"d":"-2.65E-11"},{"v":8.24e-07,"d":"8.24E-07"},{"v":1.15E-9,"d":"1.15E-09"},{"v":0.255,"d":"2.55E-01"},{"v":3.8,"d":"3.80"},{"v":5.4,"d":"5.40"},{"v":7.3,"d":"7.30"},{"v":1.4,"d":"1.40"},{"v":3,"d":"3.00"},{"v":4.7,"d":"4.70"},{"v":3.8,"d":"3.80"},{"v":5.7,"d":"5.70"},{"v":7.9,"d":"7.90"},{"v":2.3,"d":"2.30"},{"v":4.1,"d":"4.10"},{"v":6.2,"d":"6.20"},{"v":3.8,"d":"3.80"},{"v":5.9,"d":"5.90"},{"v":8.3,"d":"8.30"},{"v":2.6,"d":"2.60"},4.7,7,2.01,0.581,0.724,0.932,0.988,0.997,{"v":0.99,"d":"0.990"},0.987,0.984,0.986,0.982,0.958,0.915,{"v":0.87,"d":"0.870"},{"v":0.82,"d":"0.820"},{"v":0.72,"d":"0.720"},{"v":0.68,"d":"0.680"},{"v":0.55,"d":"0.550"},{"v":0.37,"d":"0.370"},{"v":0.15,"d":"0.150"},{"v":0.06,"d":"0.060"}," "," "," "," "," "," "," "," "," "," ",0.805,0.879,0.972,0.995,0.999,0.996,0.995,0.994,0.994,0.993,0.983,0.965,0.946,0.924,0.877,0.857,0.787,0.672,0.476,0.336,0.012," "," "," "," "," "," "," "," "," ",null,1,0,3.2,1,1,{"v":3.626,"d":"3.63"},647,652,773,0.66,1.02,7.36,8.56,116,0.281,630,3,2.01,1.75487,1.76104,1.76809,1.77689,1.77805,1.78325,1.79066,1.79436,1.79541,{"v":1.7964,"d":"1.79640"},1.80087,1.80107,{"v":1.8065,"d":"1.80650"},1.81726,1.81864,1.83068,1.84237,{"$nulls":6},0.022905,0.023227,0.2268,0.4849,{"v":0.293,"d":"0.2930"},0.2368,0.5859,null,0.2237,0.5235,0.2437,0.2336,0.5186,null,0.0009,0.0005,{"v":1E-4,"d":"0.0001"},0.0009,null,"801350.363"," ","2014-02-01",{"v":5.403906438389197,"d":"5.4"}," "," "," "," "]
["N-LASF45HT",1.80107,{"v":1.8065,"d":"1.80650"},34.97,34.72,"43/35",{"v":1.87140198,"d":"1.87140198E+00"},{"v":0.267777879,"d":"2.67777879E-01"},{"v":1.73030008,"d":"1.73030008E+00"},{"v":0.011217192,"d":"1.12171920E-02"},{"v":0.0505134972,"d":"5.05134972E-02"},{"v":147.106505,"d":"1.47106505E+02"},{"v":2.78e-06,"d":"2.78E-06"},{"v":8.73e-09,"d":"8.73E-09"},{"v":-2.65e-11,"d":"-2.65E-11"},{"v":8.24e-07,"d":"8.24E-07"},{"v":1.15E-9,"d":"1.15E-09"},{"v":0.255,"d":"2.55E-01"},{"v":3.8,"d":"3.80"},{"v":5.4,"d":"5.40"},{"v":7.3,"d":"7.30"},{"v":1.4,"d":"1.40"},{"v":3,"d":"3.00"},{"v":4.7,"d":"4.70"},{"v":3.8,"d":"3.80"},{"v":5.7,"d":"5.70"},{"v":7.9,"d":"7.90"},{"v":2.3,"d":"2.30"},{"v":4.1,"d":"4.10"},{"v":6.2,"d":"6.20"},{"v":3.8,"d":"3.80"},{"v":5.9,"d":"5.90"},{"v":8.3,"d":"8.30"},{"v":2.6,"d":"2.60"},4.7,7,2.01,0.581,0.724,0.932,0.988,0.997,{"v":0.99,"d":"0.990"},0.987,0.986,0.986,0.983,0.964,0.931,0.898,0.858,0.781,0.739,0.619,0.439,0.203,0.098," "," "," "," "," "," "," "," "," "," ",0.805,0.879,0.972,0.995,0.999,0.996,0.995,0.994,0.994,0.993,0.985,0.972,0.958,0.941,0.906,0.886,0.825,0.719,0.528,0.395,0.033," "," "," "," "," "," "," "," "," ",null,1,0,3.2,1,1,{"v":3.626,"d":"3.63"},647,652,773,{"v":0.66,"d":"0.660"},{"v":1.02,"d":"1.020"},{"v":7.36,"d":"7.4"},{"v":8.56,"d":"8.6"},116,0.281,630,3,2.01,1.75487,1.76104,1.76809,1.77689,1.77805,1.78325,1.79066,1.79436,1.79541,{"v":1.7964,"d":"1.79640"},1.80087,1.80107,{"v":1.8065,"d":"1.80650"},1.81726,1.81864,1.83068,1.84237,{"$nulls":6},0.022905,0.023227,0.2268,0.4849,0.293,0.2368,0.5859,null,0.2237,0.5235,0.2437,0.2336,0.5186,null,0.0009,0.0005,1E-4,0.0009,null,"801350.363"," ","2014-02-01",""]
["N-LASF46A",1.90366,1.91048,31.32,31.09,"41/37*",{"v":2.16701566,"d":"2.16701566E+00"},{"v":0.319812761,"d":"3.19812761E-01"},{"v":1.66004486,"d":"1.66004486E+00"},{"v":0.0123595524,"d":"1.23595524E-02"},{"v":0.0560610282,"d":"5.60610282E-02"},{"v":107.047718,"d":"1.07047718E+02"},{"v":3.53e-06,"d":"3.53E-06"},{"v":1.24E-8,"d":"1.24E-08"},{"v":-1.87e-11,"d":"-1.87E-11"},{"v":8.39e-07,"d":"8.39E-07"},{"v":1.04e-09,"d":"1.04E-09"},{"v":0.275,"d":"2.75E-01"},{"v":4.4,"d":"4.40"},{"v":6.4,"d":"6.40"},{"v":8.8,"d":"8.80"},{"v":1.9,"d":"1.90"},{"v":3.8,"d":"3.80"},{"v":6.1,"d":"6.10"},{"v":4.7,"d":"4.70"},{"v":7,"d":"7.00"},{"v":9.8,"d":"9.80"},{"v":3.1,"d":"3.10"},{"v":5.3,"d":"5.30"},{"v":8.1,"d":"8.10"},{"v":5,"d":"5.00"},{"v":7.4,"d":"7.40"},{"v":10.5,"d":"10.50"},{"v":3.7,"d":"3.70"},6.1,9.2,1.64,{"v":0.23,"d":"0.230"},{"v":0.56,"d":"0.560"},{"v":0.89,"d":"0.890"},{"v":0.9770000000000001,"d":"0.977"},0.997,0.989,0.985,0.983,0.982,0.978,{"v":0.95,"d":"0.950"},{"v":0.9,"d":"0.900"},{"v":0.85,"d":"0.850"},{"v":0.78,"d":"0.780"},{"v":0.66,"d":"0.660"},{"v":0.6,"d":"0.600"},{"v":0.42,"d":"0.420"},{"v":0.18,"d":"0.180"},0.014," "," "," "," "," "," "," "," "," "," "," ",{"v":0.5555090446573472,"d":"0.556"},{"v":0.7930036947907745,"d":"0.793"},{"v":0.9544561983452209,"d":"0.954"},{"v":0.9907357294743699,"d":"0.991"},{"v":0.9987989182686231,"d":"0.999"},0.996,0.994,0.993,0.993,0.991,{"v":0.9796917302662298,"d":"0.980"},{"v":0.9587315155141827,"d":"0.959"},{"v":0.9370603681176802,"d":"0.937"},{"v":0.9053944773130433,"d":"0.905"},{"v":0.8468716102451239,"d":"0.847"},{"v":0.8151931096059227,"d":"0.815"},{"v":0.7068051677550784,"d":"0.707"},{"v":0.5036269964912325,"d":"0.504"},{"v":0.18132229791242832,"d":"0.181"},{"v":0.05,"d":"0.050"}," "," "," "," "," "," "," "," "," "," ",null,1,0,3,1,1,{"v":4.449,"d":"4.45"},638,639,733,0.54,0.91,6,7.15,{"v":124.37,"d":"124"},0.298,666,1,1.64,1.84576,1.85364,1.86255,1.87353,1.87498,1.88143,1.89064,1.89526,1.89657,1.89781,1.90341,1.90366,1.91048,1.92411,1.92586,1.94129,1.95645,"","","","","","",0.028853,0.029287,0.2236,0.4793,0.2912,0.2364,0.5953,"",0.2203,{"v":0.517,"d":"0.5170"},{"v":0.242,"d":"0.2420"},0.2329,0.5268,"",0.0094,0.0034,0.0005,0.0042,"","904313.445",null,"2014-02-01",6,{"$nulls":3},88]
["N-LASF46B",1.90366,1.91048,31.32,31.09,"40/36*",{"v":2.17988922,"d":"2.17988922E+00"},{"v":0.306495184,"d":"3.06495184E-01"},{"v":1.56882437,"d":"1.56882437E+00"},{"v":0.0125805384,"d":"1.25805384E-02"},{"v":0.0567191367,"d":"5.67191367E-02"},{"v":105.316538,"d":"1.05316538E+02"},{"v":5.98e-06,"d":"5.98E-06"},{"v":1.3e-08,"d":"1.30E-08"},{"v":-3.5E-12,"d":"-3.50E-12"},{"v":9.13e-07,"d":"9.13E-07"},{"v":1.24e-09,"d":"1.24E-09"},{"v":0.267,"d":"2.67E-01"},{"v":6.1,"d":"6.10"},{"v":8.2,"d":"8.20"},{"v":10.7,"d":"10.70"},{"v":3.6,"d":"3.60"},{"v":5.6,"d":"5.60"},{"v":8.1,"d":"8.10"},{"v":6.4,"d":"6.40"},{"v":8.9,"d":"8.90"},{"v":11.8,"d":"11.80"},{"v":4.8,"d":"4.80"},{"v":7.2,"d":"7.20"},{"v":10.1,"d":"10.10"},{"v":6.8,"d":"6.80"},{"v":9.5,"d":"9.50"},{"v":12.7,"d":"12.70"},{"v":5.5,"d":"5.50"},8.2,11.4,1.87,{"v":0.23,"d":"0.230"},{"v":0.55,"d":"0.550"},{"v":0.89,"d":"0.890"},0.977,0.996,0.989,0.983,{"v":0.98,"d":"0.980"},0.978,0.972,0.944,{"v":0.89,"d":"0.890"},{"v":0.84,"d":"0.840"},{"v":0.77,"d":"0.770"},{"v":0.66,"d":"0.660"},{"v":0.6,"d":"0.600"},{"v":0.42,"d":"0.420"},{"v":0.18,"d":"0.180"},0.014," "," "," "," "," "," "," "," "," "," "," ",{"v":0.5555090446573472,"d":"0.556"},0.787,{"v":0.9544561983452209,"d":"0.954"},{"v":0.9907357294743699,"d":"0.991"},0.998,0.996,0.993,0.992,0.991,0.989,0.977,0.954,0.933,0.901,{"v":0.8468716102451239,"d":"0.847"},{"v":0.8151931096059227,"d":"0.815"},{"v":0.7068051677550784,"d":"0.707"},{"v":0.5036269964912325,"d":"0.504"},{"v":0.18132229791242832,"d":"0.181"},{"v":0.05,"d":"0.050"},{"v":0,"d":"0.000"}," "," "," "," "," "," "," "," "," ",null,1,0,3.3,1,1,4.51,611,613,703,0.55,0.88,5.97,7.11,{"v":121.31,"d":"121"},0.303,712,null,1.87,1.84657,1.85418,1.86283,1.87362,1.87505,1.88146,1.89065,1.89526,1.89657,1.89781,1.90341,1.90366,1.91048,1.92411,1.92586,{"v":1.9413,"d":"1.94130"},1.95647,"","","","","","",0.028852,0.029289,0.2222,0.4783,0.2911,0.2364,0.5956,"",0.2189,{"v":0.516,"d":"0.5160"},0.2419,0.2329,{"v":0.527,"d":"0.5270"},"",0.0069,0.0024,0.0006,0.0045,"","904313.451","suitable for precision molding","2017-11-21",{"v":3.7955148299975887,"d":"3.8"},1,2,649,55]
["N-LASF9",1.85025,{"v":1.8565,"d":"1.85650"},32.17,31.93,"41/36*",{"v":2.00029547,"d":"2.00029547E+00"},{"v":0.298926886,"d":"2.98926886E-01"},{"v":1.80691843,"d":"1.80691843E+00"},{"v":0.0121426017,"d":"1.21426017E-02"},{"v":0.0538736236,"d":"5.38736236E-02"},{"v":156.530829,"d":"1.56530829E+02"},{"v":1.05e-06,"d":"1.05E-06"},{"v":1.02E-8,"d":"1.02E-08"},{"v":-2.38e-11,"d":"-2.38E-11"},{"v":9.19e-07,"d":"9.19E-07"},{"v":1.18e-09,"d":"1.18E-09"},{"v":0.257,"d":"2.57E-01"},{"v":2.8,"d":"2.80"},{"v":4.7,"d":"4.70"},{"v":6.9,"d":"6.90"},{"v":0.4,"d":"0.40"},{"v":2.2,"d":"2.20"},{"v":4.3,"d":"4.30"},{"v":2.9,"d":"2.90"},{"v":5.1,"d":"5.10"},{"v":7.7,"d":"7.70"},{"v":1.4,"d":"1.40"},{"v":3.5,"d":"3.50"},{"v":6,"d":"6.00"},{"v":3.1,"d":"3.10"},{"v":5.5,"d":"5.50"},{"v":8.2,"d":"8.20"},{"v":1.8,"d":"1.80"},4.2,6.9,1.72,0.598,0.712,0.919,0.986,0.994,0.986,0.981,0.979,0.978,0.972,0.945,0.898,{"v":0.84,"d":"0.840"},{"v":0.77,"d":"0.770"},{"v":0.63,"d":"0.630"},{"v":0.57,"d":"0.570"},{"v":0.4,"d":"0.400"},{"v":0.2,"d":"0.200"},{"v":0.04,"d":"0.040"},null," "," "," "," "," "," "," "," "," "," ",0.814,0.873,0.967,0.994,0.998,0.994,0.992,0.992,0.991,0.989,0.978,0.958,{"v":0.9326350102279886,"d":"0.933"},{"v":0.9007334477000148,"d":"0.901"},{"v":0.8312587308087805,"d":"0.831"},{"v":0.7986379480509348,"d":"0.799"},{"v":0.6931448431551464,"d":"0.693"},{"v":0.5253055608807534,"d":"0.525"},{"v":0.27,"d":"0.270"},0.137," "," "," "," "," "," "," "," "," "," ",null,1,0,2,1,1,4.41,683,700,817,0.53,0.79,7.37,8.38,{"v":108.59,"d":"109"},0.288,515,4,1.72,1.80058,1.80659,1.81364,1.82293,{"v":1.8242,"d":"1.82420"},1.82997,1.83834,1.84255,1.84376,1.84489,1.85002,1.85025,{"v":1.8565,"d":"1.85650"},1.86898,1.87058,1.88467,1.89845,{"$nulls":6},{"v":0.02643,"d":"0.026430"},0.026827,0.2181,0.4762,0.2912,0.2366,0.5934,null,0.2149,{"v":0.514,"d":"0.5140"},{"v":0.242,"d":"0.2420"},{"v":0.233,"d":"0.2330"},{"v":0.525,"d":"0.5250"},null,-0.0032,-0.0016,0.0008,0.0037,null,"850322.441"," ","2014-05-09",6.4," "," "," ",120]
["N-LASF9HT",1.85025,{"v":1.8565,"d":"1.85650"},32.17,31.93,"40/36*",{"v":2.00029547,"d":"2.00029547E+00"},{"v":0.298926886,"d":"2.98926886E-01"},{"v":1.80691843,"d":"1.80691843E+00"},{"v":0.0121426017,"d":"1.21426017E-02"},{"v":0.0538736236,"d":"5.38736236E-02"},{"v":156.530829,"d":"1.56530829E+02"},{"v":1.05e-06,"d":"1.05E-06"},{"v":1.02E-8,"d":"1.02E-08"},{"v":-2.38e-11,"d":"-2.38E-11"},{"v":9.19e-07,"d":"9.19E-07"},{"v":1.18e-09,"d":"1.18E-09"},{"v":0.257,"d":"2.57E-01"},{"v":2.8,"d":"2.80"},{"v":4.7,"d":"4.70"},{"v":6.9,"d":"6.90"},{"v":0.4,"d":"0.40"},{"v":2.2,"d":"2.20"},{"v":4.3,"d":"4.30"},{"v":2.9,"d":"2.90"},{"v":5.1,"d":"5.10"},{"v":7.7,"d":"7.70"},{"v":1.4,"d":"1.40"},{"v":3.5,"d":"3.50"},{"v":6,"d":"6.00"},{"v":3.1,"d":"3.10"},{"v":5.5,"d":"5.50"},{"v":8.2,"d":"8.20"},{"v":1.8,"d":"1.80"},4.2,6.9,1.72,0.598,0.712,0.919,0.986,0.994,0.986,0.981,0.979,0.978,0.972,0.945,0.898,0.855,0.801,0.703,0.653,0.513,0.314,0.095,{"v":0.03,"d":"0.030"}," "," "," "," "," "," "," "," "," "," ",0.814,0.873,0.967,0.994,0.998,0.994,0.992,0.992,0.991,0.989,0.978,0.958,0.939,0.915,0.869,0.843,0.766,0.629,{"v":0.39,"d":"0.390"},0.246,0.005," "," "," "," "," "," "," "," "," ",null,1,0,2,1,1,4.41,683,700,817,0.53,0.79,7.37,8.38,{"v":108.59,"d":"109"},0.288,515,4,1.72,1.80058,1.80659,1.81364,1.82293,{"v":1.8242,"d":"1.82420"},1.82997,1.83834,1.84255,1.84376,1.84489,1.85002,1.85025,{"v":1.8565,"d":"1.85650"},1.86898,1.87058,1.88467,1.89845,{"$nulls":6},{"v":0.02643,"d":"0.026430"},0.026827,0.2181,0.4762,0.2912,0.2366,0.5934,null,0.2149,{"v":0.514,"d":"0.5140"},{"v":0.242,"d":"0.2420"},{"v":0.233,"d":"0.2330"},{"v":0.525,"d":"0.5250"},null,-0.0032,-0.0016,0.0008,0.0037,null,"850322.441"," ","2014-02-01",""," "," "," ",120]
["N-PK51",1.52855,1.53019,76.98,76.58,"34/29",{"v":1.15610775,"d":"1.15610775E+00"},{"v":0.153229344,"d":"1.53229344E-01"},{"v":0.785618966,"d":"7.85618966E-01"},{"v":0.00585597402,"d":"5.85597402E-03"},{"v":0.0194072416,"d":"1.94072416E-02"},{"v":140.537046,"d":"1.40537046E+02"},{"v":-1.98E-5,"d":"-1.98E-05"},{"v":-6.06e-09,"d":"-6.06E-09"},{"v":1.6E-11,"d":"1.60E-11"},{"v":4.16e-07,"d":"4.16E-07"},{"v":5.01e-10,"d":"5.01E-10"},{"v":0.134,"d":"1.34E-01"},{"v":-6,"d":"-6.00"},{"v":-5.7,"d":"-5.70"},{"v":-5.4,"d":"-5.40"},{"v":-8.1,"d":"-8.10"},{"v":-7.8,"d":"-7.80"},{"v":-7.5,"d":"-7.50"},{"v":-7.1,"d":"-7.10"},{"v":-6.7,"d":"-6.70"},{"v":-6.4,"d":"-6.40"},{"v":-8.4,"d":"-8.40"},{"v":-8.1,"d":"-8.10"},{"v":-7.7,"d":"-7.70"},{"v":-7.5,"d":"-7.50"},{"v":-7.1,"d":"-7.10"},{"v":-6.7,"d":"-6.70"},{"v":-8.6,"d":"-8.60"},-8.2,-7.8,0.54,{"v":0.81,"d":"0.810"},{"v":0.86,"d":"0.860"},0.966,0.985,0.994,0.992,0.991,0.992,0.995,0.996,0.993,0.988,0.984,0.984,0.986,0.986,0.984,0.973,0.955,{"v":0.94,"d":"0.940"},{"v":0.84,"d":"0.840"},{"v":0.6,"d":"0.600"},{"v":0.28,"d":"0.280"},{"v":0.1,"d":"0.100"},{"v":0.02,"d":"0.020"}," "," "," "," "," ",0.919,0.941,0.986,{"v":0.9939727818709905,"d":"0.994"},0.998,0.997,{"v":0.9959879355809816,"d":"0.996"},0.997,0.998,{"v":0.9975956661218525,"d":"0.998"},{"v":0.9967922870606188,"d":"0.997"},0.995,0.994,{"v":0.9939727818709905,"d":"0.994"},0.994,0.994,0.994,0.989,0.982,0.976,0.933,0.815,0.601,0.398,0.209,0.063,{"v":0.01,"d":"0.010"},{"v":1E-3,"d":"0.001"}," "," ",null,1,0,52.3,3.3,4.3,{"v":3.855,"d":"3.86"},487,488,568,0.62,0.65,12.35,14.12,74,0.295,415,6,0.54,1.50987,1.51312,1.51665,1.52045,1.52089,1.52278,1.52527,1.52646,{"v":1.5268,"d":"1.52680"},1.52711,1.52849,1.52855,1.53019,1.53333,1.53372,1.53704,{"v":1.5401,"d":"1.54010"},1.54527,{"v":1.55079,"d":"1.550790"},{"v":1.55579,"d":"1.555790"},{"$nulls":3},0.006867,0.006923,{"v":0.275,"d":"0.2750"},{"v":0.536,"d":"0.5360"},0.3046,0.2387,0.5401,0.7535,0.2727,0.5797,{"v":0.254,"d":"0.2540"},0.2367,0.4794,0.7473,-0.0991,-0.0463,0.0088,0.0258,0.1203,"529770.386","suitable for precision molding, step 0.5 available","2018-02-21",13.8,1,3,528,592]
["N-PK52A",{"v":1.497,"d":"1.49700"},1.49845,81.61,81.21,"34/28",{"v":1.029607,"d":"1.02960700E+00"},{"v":0.1880506,"d":"1.88050600E-01"},{"v":0.736488165,"d":"7.36488165E-01"},{"v":0.00516800155,"d":"5.16800155E-03"},{"v":0.0166658798,"d":"1.66658798E-02"},{"v":138.964129,"d":"1.38964129E+02"},{"v":-1.97e-05,"d":"-1.97E-05"},{"v":-5.5e-09,"d":"-5.50E-09"},{"v":5.28e-12,"d":"5.28E-12"},{"v":3.6e-07,"d":"3.60E-07"},{"v":2.45e-10,"d":"2.45E-10"},{"v":0.172,"d":"1.72E-01"},{"v":-5.7,"d":"-5.70"},{"v":-5.4,"d":"-5.40"},{"v":-5.1,"d":"-5.10"},{"v":-7.7,"d":"-7.70"},{"v":-7.4,"d":"-7.40"},{"v":-7.1,"d":"-7.10"},{"v":-6.7,"d":"-6.70"},{"v":-6.4,"d":"-6.40"},{"v":-6,"d":"-6.00"},{"v":-8,"d":"-8.00"},{"v":-7.7,"d":"-7.70"},{"v":-7.4,"d":"-7.40"},{"v":-7.1,"d":"-7.10"},{"v":-6.8,"d":"-6.80"},{"v":-6.4,"d":"-6.40"},{"v":-8.1,"d":"-8.10"},-7.8,-7.5,0.67,0.967,0.978,{"v":0.99,"d":"0.990"},0.994,0.994,0.993,0.993,0.995,0.997,0.997,0.996,0.992,{"v":0.99,"d":"0.990"},{"v":0.99,"d":"0.990"},0.992,0.992,0.992,0.989,{"v":0.98,"d":"0.980"},{"v":0.97,"d":"0.970"},{"v":0.88,"d":"0.880"},{"v":0.63,"d":"0.630"},{"v":0.3,"d":"0.300"},{"v":0.12,"d":"0.120"},{"v":0.04,"d":"0.040"},{"v":0.01,"d":"0.010"}," "," "," "," ",0.987,0.991,0.996,0.998,0.998,0.997,0.997,0.998,0.999,0.999,0.998,0.997,0.996,0.996,0.997,0.997,0.997,0.996,0.992,0.988,{"v":0.95,"d":"0.950"},0.831,0.618,0.428,{"v":0.25,"d":"0.250"},{"v":0.12,"d":"0.120"},0.044,0.014," "," ",null,1,0,52.3,3.3,4.3,{"v":3.7,"d":"3.70"},467,467,538,0.67,0.73,13.01,15,71,0.298,355,6,0.67,1.47966,1.48279,1.48616,1.48971,1.49012,1.49184,1.49408,1.49514,1.49544,1.49571,1.49695,{"v":1.497,"d":"1.49700"},1.49845,1.50123,1.50157,{"v":1.5045,"d":"1.50450"},{"v":1.5072,"d":"1.50720"},1.51175,{"v":1.51658,"d":"1.516580"},{"v":1.52096,"d":"1.520960"},{"v":1.52489,"d":"1.524890"},null,null,{"v":0.00609,"d":"0.006090"},0.006138,0.2819,0.5417,0.3055,0.2388,0.5377,{"v":0.747,"d":"0.7470"},0.2797,0.5858,0.2548,0.2369,0.4774,0.7412,-0.1084,-0.0514,0.0103,0.0311,0.1497,"497816.370","suitable for precision molding","2014-02-01",{"v":7.017120810224259,"d":"7.0"},1,4,520,526]
["N-PSK3",1.55232,{"v":1.5544,"d":"1.55440"},63.46,63.23,"33/28",{"v":0.88727211,"d":"8.87272110E-01"},{"v":0.489592425,"d":"4.89592425E-01"},{"v":1.04865296,"d":"1.04865296E+00"},{"v":0.00469824067,"d":"4.69824067E-03"},{"v":0.0161818463,"d":"1.61818463E-02"},{"v":104.374975,"d":"1.04374975E+02"},{"v":2.03E-6,"d":"2.03E-06"},{"v":1.19e-08,"d":"1.19E-08"},{"v":2.46e-11,"d":"2.46E-11"},{"v":3.14e-07,"d":"3.14E-07"},{"v":2.45e-10,"d":"2.45E-10"},{"v":0.235,"d":"2.35E-01"},{"v":2.6,"d":"2.60"},{"v":3.1,"d":"3.10"},{"v":3.6,"d":"3.60"},{"v":0.6,"d":"0.60"},{"v":1,"d":"1.00"},{"v":1.5,"d":"1.50"},{"v":2.5,"d":"2.50"},{"v":3,"d":"3.00"},{"v":3.5,"d":"3.50"},{"v":1.2,"d":"1.20"},{"v":1.6,"d":"1.60"},{"v":2.1,"d":"2.10"},{"v":2.7,"d":"2.70"},{"v":3.2,"d":"3.20"},{"v":3.8,"d":"3.80"},{"v":1.7,"d":"1.70"},2.2,2.7,2.48,0.338,0.588,0.877,0.978,0.997,0.995,0.993,0.992,0.993,0.993,{"v":0.99,"d":"0.990"},0.987,0.986,0.986,0.987,0.986,0.983,0.977,0.971,0.964,{"v":0.92,"d":"0.920"},{"v":0.8,"d":"0.800"},{"v":0.52,"d":"0.520"},{"v":0.26,"d":"0.260"},{"v":0.06,"d":"0.060"}," "," "," "," "," ",{"v":0.6479875774602546,"d":"0.648"},{"v":0.808632012575666,"d":"0.809"},{"v":0.9488549713590436,"d":"0.949"},{"v":0.9911412286259386,"d":"0.991"},{"v":0.9987989182686231,"d":"0.999"},{"v":0.997996991973906,"d":"0.998"},{"v":0.9971940979476123,"d":"0.997"},{"v":0.9967922870606188,"d":"0.997"},{"v":0.9971940979476123,"d":"0.997"},{"v":0.9971940979476123,"d":"0.997"},{"v":0.9959879355809816,"d":"0.996"},{"v":0.9947795781926294,"d":"0.995"},{"v":0.9943763027696106,"d":"0.994"},{"v":0.9943763027696106,"d":"0.994"},{"v":0.9947795781926294,"d":"0.995"},{"v":0.9943763027696106,"d":"0.994"},{"v":0.9931650020504369,"d":"0.993"},{"v":0.9907357294743699,"d":"0.991"},{"v":0.9882974890527767,"d":"0.988"},{"v":0.985441422281422,"d":"0.985"},{"v":0.9671974234850909,"d":"0.967"},{"v":0.9146101038546527,"d":"0.915"},{"v":0.7698415327308915,"d":"0.770"},{"v":0.5834307823739845,"d":"0.583"},{"v":0.32453422231992085,"d":"0.325"},0.123,0.026," "," "," ",null,3,0,2.2,2,2,2.91,599,597,736,0.682,0.99,6.2,7.3,84,0.226,630,2,2.48,1.52375,1.52954,1.53558,1.54154,1.54218,1.54482,1.54811,1.54965,1.55008,1.55048,1.55224,1.55232,{"v":1.5544,"d":"1.55440"},1.55835,1.55885,1.56302,1.56688,1.57342,{"v":1.58041,"d":"1.580410"},{"v":1.58679,"d":"1.586790"},{"$nulls":3},0.008704,0.008767,0.3023,0.5555,0.3069,0.2386,0.5365,0.7509,0.3001,0.6002,0.2559,0.2369,0.4767,0.7454,0.0118,0.0047,-0.0005,-0.0005,0.0016,"552635.291"," ","2014-02-01",{"v":1.2539184952978057,"d":"1.3"}," "," "," "," "]
["N-PSK53A",{"v":1.618,"d":"1.61800"},1.62033,63.39,{"v":63.1,"d":"63.10"},"36/31",{"v":1.38121836,"d":"1.38121836E+00"},{"v":0.196745645,"d":"1.96745645E-01"},{"v":0.886089205,"d":"8.86089205E-01"},{"v":0.00706416337,"d":"7.06416337E-03"},{"v":0.0233251345,"d":"2.33251345E-02"},{"v":97.4847345,"d":"9.74847345E+01"},{"v":-9.28e-06,"d":"-9.28E-06"},{"v":7.19e-09,"d":"7.19E-09"},{"v":1.45e-12,"d":"1.45E-12"},{"v":4.06e-07,"d":"4.06E-07"},{"v":3.17e-10,"d":"3.17E-10"},{"v":0.19,"d":"1.90E-01"},{"v":-2.6,"d":"-2.60"},{"v":-2.1,"d":"-2.10"},{"v":-1.6,"d":"-1.60"},{"v":-4.7,"d":"-4.70"},{"v":-4.3,"d":"-4.30"},{"v":-3.8,"d":"-3.80"},{"v":-2.9,"d":"-2.90"},{"v":-2.4,"d":"-2.40"},{"v":-1.8,"d":"-1.80"},{"v":-4.3,"d":"-4.30"},{"v":-3.8,"d":"-3.80"},{"v":-3.3,"d":"-3.30"},{"v":-2.9,"d":"-2.90"},{"v":-2.3,"d":"-2.30"},{"v":-1.8,"d":"-1.80"},{"v":-4,"d":"-4.00"},-3.5,-2.9,1.16,{"v":0.29,"d":"0.290"},{"v":0.51,"d":"0.510"},{"v":0.8,"d":"0.800"},0.956,0.994,0.994,0.993,0.992,0.994,0.995,0.992,0.986,0.982,0.979,{"v":0.97,"d":"0.970"},0.964,{"v":0.94,"d":"0.940"},{"v":0.9,"d":"0.900"},{"v":0.83,"d":"0.830"},{"v":0.78,"d":"0.780"},{"v":0.53,"d":"0.530"},{"v":0.2,"d":"0.200"},{"v":0.03,"d":"0.030"}," "," "," "," "," "," "," ",0.609,0.764,0.915,0.982,0.998,0.998,0.997,0.997,0.998,0.998,0.997,0.994,0.993,0.992,0.988,0.985,0.976,0.959,0.928,0.905,0.776,0.525,{"v":0.23,"d":"0.230"},0.061," "," "," "," "," "," ",null,1,1,53.3,2.3,4.3,{"v":3.568,"d":"3.57"},606,609,699,0.59,0.64,9.56,10.84,{"v":76.13,"d":"76"},0.288,415,6,1.16,1.59015,1.59528,1.60073,1.60641,1.60706,1.60979,1.61334,1.61503,{"v":1.6155,"d":"1.61550"},1.61595,1.61791,{"v":1.618,"d":"1.61800"},1.62033,1.62478,1.62534,1.63007,1.63445,{"v":1.6419,"d":"1.64190"},{"v":1.64991,"d":"1.649910"},{"v":1.65724,"d":"1.657240"},{"v":1.6639,"d":"1.663900"},null,null,0.009749,0.009831,0.2797,{"v":0.538,"d":"0.5380"},0.3044,0.2385,0.5424,0.7642,0.2774,0.5816,0.2538,0.2365,0.4815,0.7578,-0.0279,-0.0127,{"v":2E-3,"d":"0.0020"},0.0052,0.0208,"618634.357","step 0.5 available","2014-02-01",{"v":4.219918013021461,"d":"4.2"},1,5,647,284]
["N-SF1",1.71736,1.72308,29.62,29.39,"41/36",{"v":1.60865158,"d":"1.60865158E+00"},{"v":0.237725916,"d":"2.37725916E-01"},{"v":1.51530653,"d":"1.51530653E+00"},{"v":0.0119654879,"d":"1.19654879E-02"},{"v":0.0590589722,"d":"5.90589722E-02"},{"v":135.521676,"d":"1.35521676E+02"},{"v":-3.72E-6,"d":"-3.72E-06"},{"v":8.05e-09,"d":"8.05E-09"},{"v":-1.71e-11,"d":"-1.71E-11"},{"v":8.98e-07,"d":"8.98E-07"},{"v":1.34e-09,"d":"1.34E-09"},{"v":0.276,"d":"2.76E-01"},{"v":0.1,"d":"0.10"},{"v":1.7,"d":"1.70"},{"v":3.6,"d":"3.60"},{"v":-2.2,"d":"-2.20"},{"v":-0.7,"d":"-0.70"},{"v":1.2,"d":"1.20"},{"v":0,"d":"0.00"},{"v":1.8,"d":"1.80"},{"v":4.2,"d":"4.20"},{"v":-1.5,"d":"-1.50"},{"v":0.3,"d":"0.30"},{"v":2.7,"d":"2.70"},{"v":0,"d":"0.00"},{"v":2.1,"d":"2.10"},{"v":4.8,"d":"4.80"},{"v":-1.1,"d":"-1.10"},0.9,3.5,2.72,{"v":0.46,"d":"0.460"},{"v":0.58,"d":"0.580"},{"v":0.85,"d":"0.850"},0.973,0.995,{"v":0.99,"d":"0.990"},0.986,0.987,{"v":0.99,"d":"0.990"},0.986,0.968,{"v":0.94,"d":"0.940"},{"v":0.91,"d":"0.910"},{"v":0.87,"d":"0.870"},{"v":0.76,"d":"0.760"},{"v":0.7,"d":"0.700"},{"v":0.52,"d":"0.520"},{"v":0.25,"d":"0.250"},{"v":0.03,"d":"0.030"}," "," "," "," "," "," "," "," "," "," "," ",0.733,0.804,0.937,{"v":0.9891112377411829,"d":"0.989"},{"v":0.997996991973906,"d":"0.998"},{"v":0.9959879355809816,"d":"0.996"},{"v":0.9943763027696106,"d":"0.994"},{"v":0.9947795781926294,"d":"0.995"},{"v":0.9959879355809816,"d":"0.996"},{"v":0.9943763027696106,"d":"0.994"},0.987,0.976,0.963,0.946,0.896,0.867,{"v":0.77,"d":"0.770"},0.574,0.252,0.096," "," "," "," "," "," "," "," "," "," ",null,1,0,1,1,1,{"v":3.025,"d":"3.03"},553,554,660,0.75,1,9.13,10.54,90,0.25,540,5,2.72,1.67021,1.67641,{"v":1.6835,"d":"1.68350"},{"v":1.6924,"d":"1.69240"},1.69358,1.69889,1.70651,1.71035,1.71144,1.71247,1.71715,1.71736,1.72308,1.73457,1.73605,1.74919,1.76224,{"$nulls":6},0.024219,0.024606,{"v":0.219,"d":"0.2190"},0.4733,0.2895,{"v":0.236,"d":"0.2360"},0.6037,null,0.2156,0.5103,0.2405,0.2323,{"v":0.534,"d":"0.5340"},null,0.0068,0.0013,0.0016,0.0097,null,"717296.303"," ","2014-02-01",{"v":1.6397395707740536,"d":"1.6"}," "," "," "," "]
["N-SF10",1.72828,{"v":1.7343,"d":"1.73430"},28.53,28.31,"42/36",{"v":1.62153902,"d":"1.62153902E+00"},{"v":0.256287842,"d":"2.56287842E-01"},{"v":1.64447552,"d":"1.64447552E+00"},{"v":0.0122241457,"d":"1.22241457E-02"},{"v":0.0595736775,"d":"5.95736775E-02"},{"v":147.468793,"d":"1.47468793E+02"},{"v":-4.68e-06,"d":"-4.68E-06"},{"v":7.41e-09,"d":"7.41E-09"},{"v":-1.89e-11,"d":"-1.89E-11"},{"v":9.49e-07,"d":"9.49E-07"},{"v":1.42e-09,"d":"1.42E-09"},{"v":0.279,"d":"2.79E-01"},{"v":-0.4,"d":"-0.40"},{"v":1.3,"d":"1.30"},{"v":3.4,"d":"3.40"},{"v":-2.7,"d":"-2.70"},{"v":-1.1,"d":"-1.10"},{"v":1,"d":"1.00"},{"v":-0.5,"d":"-0.50"},{"v":1.5,"d":"1.50"},{"v":4.1,"d":"4.10"},{"v":-2,"d":"-2.00"},{"v":-0.1,"d":"-0.10"},{"v":2.5,"d":"2.50"},{"v":-0.5,"d":"-0.50"},{"v":1.7,"d":"1.70"},{"v":4.6,"d":"4.60"},{"v":-1.7,"d":"-1.70"},0.5,3.4,2.92,{"v":0.66,"d":"0.660"},{"v":0.76,"d":"0.760"},{"v":0.93,"d":"0.930"},0.985,{"v":0.99,"d":"0.990"},0.983,0.976,0.977,0.978,0.973,0.945,{"v":0.91,"d":"0.910"},{"v":0.87,"d":"0.870"},{"v":0.82,"d":"0.820"},{"v":0.7,"d":"0.700"},{"v":0.64,"d":"0.640"},{"v":0.45,"d":"0.450"},{"v":0.2,"d":"0.200"}," "," "," "," "," "," "," "," "," "," "," "," ",0.847,0.896,0.971,0.994,0.996,0.993,{"v":0.99,"d":"0.990"},0.991,0.991,0.989,0.978,0.963,0.946,0.924,0.867,0.837,0.727,0.525,0.176,0.058," "," "," "," "," "," "," "," "," "," ",null,1,0,1,1,1,3.05,559,549,652,0.74,0.96,9.4,10.8,87,0.252,540,5,2.92,1.67981,1.68597,1.69308,1.70217,{"v":1.7034,"d":"1.70340"},1.70891,1.71688,1.72091,1.72206,1.72314,1.72806,1.72828,{"v":1.7343,"d":"1.73430"},1.74643,{"v":1.748,"d":"1.74800"},1.76191,1.77578,{"$nulls":6},0.025524,0.025941,{"v":0.216,"d":"0.2160"},0.4701,0.2888,0.2359,0.6066,null,0.2125,0.5068,0.2398,0.2321,0.5365,null,0.0057,0.0007,{"v":1.9E-3,"d":"0.0019"},0.0108,null,"728285.305"," ","2014-02-01",{"v":1.567398119122257,"d":"1.6"}," "," "," "," "]
["N-SF11",1.78472,1.79192,25.68,25.47,"44/37",{"v":1.73759695,"d":"1.73759695E+00"},{"v":0.313747346,"d":"3.13747346E-01"},{"v":1.89878101,"d":"1.89878101E+00"},{"v":0.013188707,"d":"1.31887070E-02"},{"v":0.0623068142,"d":"6.23068142E-02"},{"v":155.23629,"d":"1.55236290E+02"},{"v":-3.56e-06,"d":"-3.56E-06"},{"v":9.2e-09,"d":"9.20E-09"},{"v":-2.1e-11,"d":"-2.10E-11"},{"v":9.65e-07,"d":"9.65E-07"},{"v":1.44E-9,"d":"1.44E-09"},{"v":0.294,"d":"2.94E-01"},{"v":0.1,"d":"0.10"},{"v":2,"d":"2.00"},{"v":4.6,"d":"4.60"},{"v":-2.3,"d":"-2.30"},{"v":-0.5,"d":"-0.50"},{"v":2.1,"d":"2.10"},{"v":0.1,"d":"0.10"},{"v":2.4,"d":"2.40"},{"v":5.6,"d":"5.60"},{"v":-1.4,"d":"-1.40"},{"v":0.8,"d":"0.80"},{"v":4,"d":"4.00"},{"v":0.2,"d":"0.20"},{"v":2.7,"d":"2.70"},{"v":6.3,"d":"6.30"},{"v":-1,"d":"-1.00"},1.5,5.1,2.94,{"v":0.62,"d":"0.620"},{"v":0.7,"d":"0.700"},0.915,0.985,0.998,0.985,0.981,0.981,0.984,0.978,0.953,{"v":0.92,"d":"0.920"},{"v":0.87,"d":"0.870"},{"v":0.81,"d":"0.810"},{"v":0.67,"d":"0.670"},{"v":0.6,"d":"0.600"},{"v":0.39,"d":"0.390"},{"v":0.12,"d":"0.120"},{"v":2E-3,"d":"0.002"}," "," "," "," "," "," "," "," "," "," "," ",0.826,0.867,0.965,0.994,0.999,0.994,0.992,0.992,0.994,0.991,0.981,0.967,0.946,0.919,0.852,0.815,0.686,0.428,0.083," "," "," "," "," "," "," "," "," "," "," ",null,1,0,1,1,1,{"v":3.224,"d":"3.22"},592,590,688,0.71,0.95,8.52,9.85,92,0.257,615,4,2.94,1.72937,{"v":1.736,"d":"1.73600"},1.74377,1.75401,1.75542,1.76182,1.77119,1.77596,1.77732,{"v":1.7786,"d":"1.77860"},1.78446,1.78472,1.79192,1.80651,1.80841,1.82533,1.84235,{"$nulls":6},0.030558,0.031088,0.2095,0.4625,0.2868,0.2355,0.6156,null,0.2059,0.4984,0.2381,0.2315,0.5442,null,0.0052,-0.0003,0.0027,{"v":0.015,"d":"0.0150"},null,"785257.322"," ","2014-02-01",{"v":2.1533638775018087,"d":"2.2"}," "," "," "," "]
["N-SF14",1.76182,1.76859,26.53,26.32,"42/36",{"v":1.69022361,"d":"1.69022361E+00"},{"v":0.288870052,"d":"2.88870052E-01"},{"v":1.7045187,"d":"1.70451870E+00"},{"v":0.0130512113,"d":"1.30512113E-02"},{"v":0.061369188,"d":"6.13691880E-02"},{"v":149.517689,"d":"1.49517689E+02"},{"v":-5.56e-06,"d":"-5.56E-06"},{"v":7.09e-09,"d":"7.09E-09"},{"v":-1.09e-11,"d":"-1.09E-11"},{"v":9.85e-07,"d":"9.85E-07"},{"v":1.39E-9,"d":"1.39E-09"},{"v":0.287,"d":"2.87E-01"},{"v":-0.9,"d":"-0.90"},{"v":0.9,"d":"0.90"},{"v":3.4,"d":"3.40"},{"v":-3.2,"d":"-3.20"},{"v":-1.5,"d":"-1.50"},{"v":0.9,"d":"0.90"},{"v":-1.1,"d":"-1.10"},{"v":1.1,"d":"1.10"},{"v":4.1,"d":"4.10"},{"v":-2.6,"d":"-2.60"},{"v":-0.4,"d":"-0.40"},{"v":2.5,"d":"2.50"},{"v":-1.1,"d":"-1.10"},{"v":1.4,"d":"1.40"},{"v":4.7,"d":"4.70"},{"v":-2.2,"d":"-2.20"},0.2,3.4,2.89,{"v":0.57,"d":"0.570"},{"v":0.64,"d":"0.640"},{"v":0.88,"d":"0.880"},{"v":0.98,"d":"0.980"},0.998,0.985,0.987,0.987,0.987,0.983,0.964,0.938,{"v":0.91,"d":"0.910"},{"v":0.87,"d":"0.870"},{"v":0.79,"d":"0.790"},{"v":0.75,"d":"0.750"},{"v":0.61,"d":"0.610"},{"v":0.33,"d":"0.330"},{"v":0.04,"d":"0.040"},0.004," "," "," "," "," "," "," "," "," "," ",0.799,0.837,{"v":0.95,"d":"0.950"},0.992,0.999,0.994,0.995,0.995,0.995,0.993,0.985,0.975,0.963,0.946,{"v":0.91,"d":"0.910"},0.891,0.821,0.642,0.276,0.095," "," "," "," "," "," "," "," "," "," ",null,1,0,1,1,1,{"v":3.118,"d":"3.12"},566,562,657,0.75,1,9.41,10.87,{"v":88.3,"d":"88"},0.259,515,5,2.89,1.70954,1.71581,1.72315,1.73284,1.73417,1.74022,1.74907,1.75356,1.75485,1.75606,1.76157,1.76182,1.76859,1.78228,1.78405,1.79986,{"v":1.8157,"d":"1.81570"},{"$nulls":6},0.028715,0.029204,0.2107,0.4646,0.2875,0.2357,0.6122,null,0.2072,0.5008,0.2387,0.2318,0.5413,null,0.0044,-0.0002,0.0024,{"v":0.013,"d":"0.0130"},null,"762265.312"," ","2019-01-09",{"v":2.1702435495538945,"d":"2.2"}," "," "," "," "]
["N-SF15",1.69892,1.70438,{"v":30.2,"d":"30.20"},29.96,"42/37",{"v":1.57055634,"d":"1.57055634E+00"},{"v":0.218987094,"d":"2.18987094E-01"},{"v":1.50824017,"d":"1.50824017E+00"},{"v":0.0116507014,"d":"1.16507014E-02"},{"v":0.0597856897,"d":"5.97856897E-02"},{"v":132.709339,"d":"1.32709339E+02"},{"v":-7.15e-07,"d":"-7.15E-07"},{"v":1.04E-8,"d":"1.04E-08"},{"v":-2.62e-11,"d":"-2.62E-11"},{"v":8.56e-07,"d":"8.56E-07"},{"v":1.29e-09,"d":"1.29E-09"},{"v":0.281,"d":"2.81E-01"},{"v":1.6,"d":"1.60"},{"v":3.1,"d":"3.10"},{"v":5,"d":"5.00"},{"v":-0.7,"d":"-0.70"},{"v":0.8,"d":"0.80"},{"v":2.6,"d":"2.60"},{"v":1.6,"d":"1.60"},{"v":3.4,"d":"3.40"},{"v":5.8,"d":"5.80"},{"v":0.2,"d":"0.20"},{"v":2,"d":"2.00"},{"v":4.3,"d":"4.30"},{"v":1.7,"d":"1.70"},{"v":3.7,"d":"3.70"},{"v":6.4,"d":"6.40"},{"v":0.6,"d":"0.60"},2.6,5.2,3.04,{"v":0.51,"d":"0.510"},{"v":0.64,"d":"0.640"},{"v":0.89,"d":"0.890"},0.976,0.996,0.988,0.983,0.984,0.986,0.985,{"v":0.97,"d":"0.970"},0.943,0.912,{"v":0.86,"d":"0.860"},{"v":0.74,"d":"0.740"},{"v":0.68,"d":"0.680"},{"v":0.48,"d":"0.480"},{"v":0.2,"d":"0.200"},{"v":0.01,"d":"0.010"}," "," "," "," "," "," "," "," "," "," "," ",0.764,0.837,0.954,{"v":0.99,"d":"0.990"},0.998,0.995,0.993,0.994,0.994,0.994,0.988,0.977,0.964,0.941,0.887,0.857,0.746,0.525,0.158,0.044," "," "," "," "," "," "," "," "," "," ",null,1,0,1,1,1,{"v":2.921,"d":"2.92"},580,578,692,0.76,1.04,8.04,9.28,90,0.243,610,3,3.04,1.65267,1.65899,1.66616,1.67494,1.67609,1.68122,1.68854,1.69222,1.69326,1.69425,1.69872,1.69892,1.70438,1.71536,1.71677,1.72933,1.74182,{"$nulls":6},0.023142,0.023511,0.2216,0.4751,0.2897,{"v":0.236,"d":"0.2360"},0.6038,null,0.2181,0.5122,0.2406,0.2323,0.5341,null,0.0085,{"v":1.8E-3,"d":"0.0018"},{"v":1.8E-3,"d":"0.0018"},0.0108,null,"699302.292"," ","2014-02-01",{"v":1.5432843019049916,"d":"1.5"}," "," "," "," "]
["N-SF2",1.64769,1.65222,33.82,33.56,"40/36",{"v":1.47343127,"d":"1.47343127E+00"},{"v":0.163681849,"d":"1.63681849E-01"},{"v":1.36920899,"d":"1.36920899E+00"},{"v":0.0109019098,"d":"1.09019098E-02"},{"v":0.0585683687,"d":"5.85683687E-02"},{"v":127.404933,"d":"1.27404933E+02"},{"v":3.1E-6,"d":"3.10E-06"},{"v":1.75e-08,"d":"1.75E-08"},{"v":6.62e-11,"d":"6.62E-11"},{"v":7.51e-07,"d":"7.51E-07"},8.99E-10,{"v":0.277,"d":"2.77E-01"},{"v":3.4,"d":"3.40"},{"v":4.8,"d":"4.80"},{"v":6.4,"d":"6.40"},{"v":1.3,"d":"1.30"},{"v":2.5,"d":"2.50"},{"v":4.1,"d":"4.10"},{"v":3.5,"d":"3.50"},{"v":5.1,"d":"5.10"},{"v":7,"d":"7.00"},{"v":2.1,"d":"2.10"},{"v":3.6,"d":"3.60"},{"v":5.5,"d":"5.50"},{"v":4.2,"d":"4.20"},{"v":5.9,"d":"5.90"},{"v":8,"d":"8.00"},{"v":3.1,"d":"3.10"},4.8,6.9,3.06,{"v":0.67,"d":"0.670"},{"v":0.76,"d":"0.760"},{"v":0.93,"d":"0.930"},0.984,0.997,0.987,0.984,0.984,0.987,0.986,0.975,0.961,0.949,0.926,0.865,{"v":0.83,"d":"0.830"},{"v":0.68,"d":"0.680"},{"v":0.4,"d":"0.400"},{"v":0.06,"d":"0.060"},0.007," "," "," "," "," "," "," "," "," "," ",0.852,0.896,0.971,0.994,0.999,0.995,0.994,0.994,0.995,0.994,{"v":0.99,"d":"0.990"},0.984,0.979,{"v":0.97,"d":"0.970"},0.944,0.928,0.857,0.693,0.325,0.132,{"v":1E-3,"d":"0.001"}," "," "," "," "," "," "," "," "," ",null,1,0,1,1.2,1,{"v":2.718,"d":"2.72"},608,607,731,0.79,1.14,6.68,7.81,86,0.231,539,null,3.06,1.60661,1.61268,1.61944,1.62738,1.62839,1.63282,1.63902,{"v":1.6421,"d":"1.64210"},1.64298,{"v":1.6438,"d":"1.64380"},1.64752,1.64769,1.65222,1.66125,1.66241,1.67265,1.68273,"","","","","","",0.019151,0.019435,0.2311,0.4848,0.2918,0.2364,{"v":0.595,"d":"0.5950"},"",0.2277,0.5228,0.2425,0.2329,0.5267,"",0.0106,0.0031,0.0012,0.0081,"","648338.272",null,"2014-02-01",{"v":1.4371835061490235,"d":"1.4"}]
["N-SF4",1.75513,1.76164,27.38,27.16,"43/36",{"v":1.67780282,"d":"1.67780282E+00"},{"v":0.282849893,"d":"2.82849893E-01"},{"v":1.63539276,"d":"1.63539276E+00"},{"v":0.012679345,"d":"1.26793450E-02"},{"v":0.0602038419,"d":"6.02038419E-02"},{"v":145.760496,"d":"1.45760496E+02"},{"v":-4.88e-06,"d":"-4.88E-06"},{"v":6.57e-09,"d":"6.57E-09"},-2.72E-11,{"v":9.67e-07,"d":"9.67E-07"},{"v":1.48e-09,"d":"1.48E-09"},{"v":0.282,"d":"2.82E-01"},{"v":-0.5,"d":"-0.50"},{"v":1.2,"d":"1.20"},{"v":3.5,"d":"3.50"},{"v":-2.9,"d":"-2.90"},{"v":-1.2,"d":"-1.20"},{"v":1,"d":"1.00"},{"v":-0.7,"d":"-0.70"},{"v":1.4,"d":"1.40"},{"v":4.2,"d":"4.20"},{"v":-2.2,"d":"-2.20"},{"v":-0.1,"d":"-0.10"},{"v":2.6,"d":"2.60"},{"v":-0.8,"d":"-0.80"},{"v":1.6,"d":"1.60"},{"v":4.7,"d":"4.70"},{"v":-1.9,"d":"-1.90"},0.4,3.5,2.76,{"v":0.53,"d":"0.530"},0.602,0.863,{"v":0.98,"d":"0.980"},0.999,0.984,0.978,0.979,0.982,0.977,0.948,0.906,0.861,0.802,0.687,0.628,0.471,0.238,0.031,0.003," "," "," "," "," "," "," "," "," "," ",0.776,0.816,0.943,0.992,0.999,0.994,0.991,0.992,0.993,0.991,0.979,0.961,0.942,0.916,0.861,{"v":0.83,"d":"0.830"},{"v":0.74,"d":"0.740"},0.563,0.249,{"v":0.1,"d":"0.100"}," "," "," "," "," "," "," "," "," "," ",null,1,0,1.3,1,1,{"v":3.145,"d":"3.15"},570,559,661,0.76,0.95,9.45,10.87,90,0.256,520,6,2.76,1.70434,1.71052,1.71773,1.72717,1.72846,1.73432,1.74286,1.74719,1.74842,1.74959,1.75489,1.75513,1.76164,1.77477,1.77647,1.79158,1.80668,{"$nulls":6},0.027583,0.028044,0.2123,0.4666,{"v":0.288,"d":"0.2880"},0.2358,0.6096,null,0.2088,{"v":0.503,"d":"0.5030"},0.2392,0.2319,{"v":0.539,"d":"0.5390"},null,{"v":0.004,"d":"0.0040"},-0.0002,0.0022,0.0118,null,"755274.315"," ","2015-04-15",{"v":2.9346515553412105,"d":"2.9"}," "," "," "," "]
["N-SF5",1.67271,1.67763,32.25,{"v":32,"d":"32.00"},"40/36",{"v":1.52481889,"d":"1.52481889E+00"},{"v":0.187085527,"d":"1.87085527E-01"},{"v":1.42729015,"d":"1.42729015E+00"},{"v":0.011254756,"d":"1.12547560E-02"},{"v":0.0588995392,"d":"5.88995392E-02"},{"v":129.141675,"d":"1.29141675E+02"},{"v":-2.51e-07,"d":"-2.51E-07"},{"v":1.07E-8,"d":"1.07E-08"},{"v":-2.4e-11,"d":"-2.40E-11"},{"v":7.85E-7,"d":"7.85E-07"},{"v":1.15E-9,"d":"1.15E-09"},{"v":0.278,"d":"2.78E-01"},{"v":1.8,"d":"1.80"},{"v":3.1,"d":"3.10"},{"v":4.8,"d":"4.80"},{"v":-0.5,"d":"-0.50"},{"v":0.8,"d":"0.80"},{"v":2.5,"d":"2.50"},{"v":1.8,"d":"1.80"},{"v":3.4,"d":"3.40"},{"v":5.5,"d":"5.50"},{"v":0.4,"d":"0.40"},{"v":2,"d":"2.00"},{"v":4,"d":"4.00"},{"v":1.9,"d":"1.90"},{"v":3.7,"d":"3.70"},{"v":6,"d":"6.00"},{"v":0.8,"d":"0.80"},2.5,4.8,2.99,{"v":0.5,"d":"0.500"},{"v":0.63,"d":"0.630"},{"v":0.88,"d":"0.880"},0.975,0.994,0.989,0.987,0.988,0.991,0.988,0.976,0.956,0.935,{"v":0.91,"d":"0.910"},{"v":0.83,"d":"0.830"},{"v":0.78,"d":"0.780"},{"v":0.62,"d":"0.620"},{"v":0.33,"d":"0.330"},{"v":0.04,"d":"0.040"}," "," "," "," "," "," "," "," "," "," "," ",0.758,0.831,{"v":0.95,"d":"0.950"},{"v":0.99,"d":"0.990"},0.998,0.996,0.995,0.995,0.996,0.995,{"v":0.99,"d":"0.990"},0.982,0.973,0.963,0.928,0.905,0.826,0.642,0.276,0.116," "," "," "," "," "," "," "," "," "," ",null,1,0,1,1,1,{"v":2.858,"d":"2.86"},578,576,693,0.77,1,7.94,9.21,87,0.237,620,3,2.99,1.62935,1.63554,1.64249,{"v":1.6508,"d":"1.65080"},1.65188,1.65661,{"v":1.6633,"d":"1.66330"},1.66664,1.66759,1.66848,1.67253,1.67271,1.67763,{"v":1.6875,"d":"1.68750"},1.68876,1.69998,1.71106,{"$nulls":6},0.020858,0.021177,{"v":0.227,"d":"0.2270"},0.4807,{"v":0.291,"d":"0.2910"},0.2362,0.5984,null,0.2236,0.5184,0.2418,0.2327,0.5295,null,0.0097,0.0027,{"v":1.4E-3,"d":"0.0014"},0.0088,null,"673323.286","step 0.5 available","2014-02-01",{"v":1.3986013986013985,"d":"1.4"}," "," "," "," "]
["N-SF57",1.84666,1.85504,23.78,23.59,"42/37*",{"v":1.87543831,"d":"1.87543831E+00"},{"v":0.37375749,"d":"3.73757490E-01"},{"v":2.30001797,"d":"2.30001797E+00"},{"v":0.0141749518,"d":"1.41749518E-02"},{"v":0.0640509927,"d":"6.40509927E-02"},{"v":177.389795,"d":"1.77389795E+02"},{"v":-4.51E-6,"d":"-4.51E-06"},{"v":8.73e-09,"d":"8.73E-09"},-1.64E-11,{"v":1.07e-06,"d":"1.07E-06"},{"v":1.57E-9,"d":"1.57E-09"},{"v":0.295,"d":"2.95E-01"},{"v":-0.5,"d":"-0.50"},{"v":1.7,"d":"1.70"},{"v":4.9,"d":"4.90"},{"v":-2.9,"d":"-2.90"},{"v":-0.8,"d":"-0.80"},{"v":2.3,"d":"2.30"},{"v":-0.5,"d":"-0.50"},{"v":2.2,"d":"2.20"},{"v":6,"d":"6.00"},{"v":-2.1,"d":"-2.10"},{"v":0.6,"d":"0.60"},{"v":4.3,"d":"4.30"},{"v":-0.4,"d":"-0.40"},{"v":2.6,"d":"2.60"},{"v":6.9,"d":"6.90"},{"v":-1.6,"d":"-1.60"},1.3,5.6,2.78,0.584,0.642,0.893,{"v":0.98,"d":"0.980"},0.997,0.977,0.969,0.971,0.975,0.965,{"v":0.93,"d":"0.930"},0.877,{"v":0.81,"d":"0.810"},{"v":0.71,"d":"0.710"},{"v":0.54,"d":"0.540"},{"v":0.46,"d":"0.460"},{"v":0.25,"d":"0.250"},{"v":0.05,"d":"0.050"},{"v":1E-3,"d":"0.001"}," "," "," "," "," "," "," "," "," "," "," ",{"v":0.8064271464641932,"d":"0.806"},{"v":0.8375563029690298,"d":"0.838"},{"v":0.9557418065465016,"d":"0.956"},{"v":0.99195148124666,"d":"0.992"},{"v":0.9987989182686231,"d":"0.999"},{"v":0.9907357294743699,"d":"0.991"},{"v":0.9874827340791275,"d":"0.987"},{"v":0.9882974890527767,"d":"0.988"},{"v":0.9899239834517792,"d":"0.990"},{"v":0.9858501919574352,"d":"0.986"},{"v":0.9713889959815001,"d":"0.971"},{"v":0.9488549713590436,"d":"0.949"},{"v":0.9191661188401216,"d":"0.919"},{"v":0.8719736062626093,"d":"0.872"},{"v":0.7815513254092056,"d":"0.782"},{"v":0.7329985789312626,"d":"0.733"},{"v":0.5743491774985175,"d":"0.574"},{"v":0.30170881682725814,"d":"0.302"},{"v":0.06309573444801932,"d":"0.063"},0.003," "," "," "," "," "," "," "," "," "," ",null,1,0,1,1,1,{"v":3.533,"d":"3.53"},629,616,716,0.66,0.99,8.46,9.88,96,0.26,520,4,2.78,1.78502,{"v":1.7919,"d":"1.79190"},1.80011,1.81138,1.81296,1.82023,1.83099,{"v":1.8365,"d":"1.83650"},1.83807,1.83956,1.84635,1.84666,1.85504,{"v":1.8721,"d":"1.87210"},1.87432,1.89423,{"v":1.9144,"d":"1.91440"},{"$nulls":6},0.035604,0.036247,0.2042,0.4568,0.2855,0.2353,0.6216,null,0.2005,0.4922,0.2369,0.2311,0.5493,null,0.0032,{"v":-1.5E-3,"d":"-0.0015"},{"v":3.3E-3,"d":"0.0033"},0.0178,null,"847238.353"," ","2014-02-01",{"v":3.2312515071135763,"d":"3.2"}," "," "," "," "]
["N-SF57HT",1.84666,1.85504,23.78,23.59,"41/37*",{"v":1.87543831,"d":"1.87543831E+00"},{"v":0.37375749,"d":"3.73757490E-01"},{"v":2.30001797,"d":"2.30001797E+00"},{"v":0.0141749518,"d":"1.41749518E-02"},{"v":0.0640509927,"d":"6.40509927E-02"},{"v":177.389795,"d":"1.77389795E+02"},{"v":-4.51E-6,"d":"-4.51E-06"},{"v":8.73e-09,"d":"8.73E-09"},-1.64E-11,{"v":1.07e-06,"d":"1.07E-06"},{"v":1.57E-9,"d":"1.57E-09"},{"v":0.295,"d":"2.95E-01"},{"v":-0.5,"d":"-0.50"},{"v":1.7,"d":"1.70"},{"v":4.9,"d":"4.90"},{"v":-2.9,"d":"-2.90"},{"v":-0.8,"d":"-0.80"},{"v":2.3,"d":"2.30"},{"v":-0.5,"d":"-0.50"},{"v":2.2,"d":"2.20"},{"v":6,"d":"6.00"},{"v":-2.1,"d":"-2.10"},{"v":0.6,"d":"0.60"},{"v":4.3,"d":"4.30"},{"v":-0.4,"d":"-0.40"},{"v":2.6,"d":"2.60"},{"v":6.9,"d":"6.90"},{"v":-1.6,"d":"-1.60"},1.3,5.6,2.78,0.584,0.642,0.893,{"v":0.98,"d":"0.980"},0.998,0.979,0.971,0.973,0.977,0.967,0.932,0.883,{"v":0.83,"d":"0.830"},{"v":0.76,"d":"0.760"},{"v":0.63,"d":"0.630"},{"v":0.56,"d":"0.560"},{"v":0.35,"d":"0.350"},{"v":0.09,"d":"0.090"},{"v":1E-3,"d":"0.001"}," "," "," "," "," "," "," "," "," "," "," ",{"v":0.8064271464641932,"d":"0.806"},{"v":0.8375563029690298,"d":"0.838"},{"v":0.9557418065465016,"d":"0.956"},{"v":0.99195148124666,"d":"0.992"},{"v":0.9991995194873334,"d":"0.999"},{"v":0.9915464790812603,"d":"0.992"},{"v":0.9882974890527767,"d":"0.988"},{"v":0.9891112377411829,"d":"0.989"},{"v":0.9907357294743699,"d":"0.991"},{"v":0.986666969495042,"d":"0.987"},{"v":0.9722240609373701,"d":"0.972"},{"v":0.9514462997066835,"d":"0.951"},{"v":0.9281779285003757,"d":"0.928"},{"v":0.8960359551643409,"d":"0.896"},{"v":0.8312587308087805,"d":"0.831"},{"v":0.7930036947907745,"d":"0.793"},{"v":0.6570935704911838,"d":"0.657"},{"v":0.38167789096181753,"d":"0.382"},{"v":0.06309573444801932,"d":"0.063"},0.003," "," "," "," "," "," "," "," "," "," ",null,1,0,1,1,1,{"v":3.533,"d":"3.53"},629,616,716,0.66,0.99,8.46,9.88,96,0.26,520,4,2.78,1.78502,{"v":1.7919,"d":"1.79190"},1.80011,1.81138,1.81296,1.82023,1.83099,{"v":1.8365,"d":"1.83650"},1.83807,1.83956,1.84635,1.84666,1.85504,{"v":1.8721,"d":"1.87210"},1.87432,1.89423,{"v":1.9144,"d":"1.91440"},{"$nulls":6},0.035604,0.036247,0.2042,0.4568,0.2855,0.2353,0.6216,null,0.2005,0.4922,0.2369,0.2311,0.5493,null,0.0032,{"v":-1.5E-3,"d":"-0.0015"},{"v":3.3E-3,"d":"0.0033"},0.0178,null,"847238.353"," ","2014-02-01",""," "," "," "," "]
["N-SF57HTultra",1.84666,1.85504,23.78,23.59,"40/37*",{"v":1.87543831,"d":"1.87543831E+00"},{"v":0.37375749,"d":"3.73757490E-01"},{"v":2.30001797,"d":"2.30001797E+00"},{"v":0.0141749518,"d":"1.41749518E-02"},{"v":0.0640509927,"d":"6.40509927E-02"},{"v":177.389795,"d":"1.77389795E+02"},{"v":-4.51E-6,"d":"-4.51E-06"},{"v":8.73e-09,"d":"8.73E-09"},-1.64E-11,{"v":1.07e-06,"d":"1.07E-06"},{"v":1.57E-9,"d":"1.57E-09"},{"v":0.295,"d":"2.95E-01"},{"v":-0.5,"d":"-0.50"},{"v":1.7,"d":"1.70"},{"v":4.9,"d":"4.90"},{"v":-2.9,"d":"-2.90"},{"v":-0.8,"d":"-0.80"},{"v":2.3,"d":"2.30"},{"v":-0.5,"d":"-0.50"},{"v":2.2,"d":"2.20"},{"v":6,"d":"6.00"},{"v":-2.1,"d":"-2.10"},{"v":0.6,"d":"0.60"},{"v":4.3,"d":"4.30"},{"v":-0.4,"d":"-0.40"},{"v":2.6,"d":"2.60"},{"v":6.9,"d":"6.90"},{"v":-1.6,"d":"-1.60"},1.3,5.6,2.78,0.584,0.642,0.893,{"v":0.98,"d":"0.980"},0.998,0.988,0.985,0.983,0.981,0.973,0.947,0.908,0.864,0.805,0.693,0.627,0.413,0.114,{"v":1E-3,"d":"0.001"}," "," "," "," "," "," "," "," "," "," "," ",{"v":0.8064271464641932,"d":"0.806"},{"v":0.8375563029690298,"d":"0.838"},{"v":0.9557418065465016,"d":"0.956"},{"v":0.99195148124666,"d":"0.992"},{"v":0.9991995194873334,"d":"0.999"},{"v":0.9951826085378601,"d":"0.995"},{"v":0.9939727818709905,"d":"0.994"},{"v":0.9931650020504369,"d":"0.993"},{"v":0.9923562355273853,"d":"0.992"},{"v":0.9891112377411829,"d":"0.989"},{"v":0.9784530505706663,"d":"0.978"},{"v":0.9621312913321973,"d":"0.962"},{"v":0.9432037027159473,"d":"0.943"},{"v":0.916892356112414,"d":"0.917"},{"v":0.86356154338775,"d":"0.864"},{"v":0.8296731131543936,"d":"0.830"},{"v":0.7020693614110309,"d":"0.702"},{"v":0.4195289552415503,"d":"0.420"},{"v":0.06309573444801932,"d":"0.063"},0.003," "," "," "," "," "," "," "," "," "," ",null,1,0,1,1,1,{"v":3.533,"d":"3.53"},629,616,716,0.66,0.99,8.46,9.88,96,0.26,520,4,2.78,1.78502,{"v":1.7919,"d":"1.79190"},1.80011,1.81138,1.81296,1.82023,1.83099,{"v":1.8365,"d":"1.83650"},1.83807,1.83956,1.84635,1.84666,1.85504,{"v":1.8721,"d":"1.87210"},1.87432,1.89423,{"v":1.9144,"d":"1.91440"},{"$nulls":6},0.035604,0.036247,0.2042,0.4568,0.2855,0.2353,0.6216,null,0.2005,0.4922,0.2369,0.2311,0.5493,null,0.0032,{"v":-1.5E-3,"d":"-0.0015"},{"v":3.3E-3,"d":"0.0033"},0.0178,null,"847238.353"," ","2014-02-01",""," "," "," "," "]
["N-SF6",1.80518,1.81266,25.36,25.16,"45/37",{"v":1.77931763,"d":"1.77931763E+00"},{"v":0.338149866,"d":"3.38149866E-01"},{"v":2.08734474,"d":"2.08734474E+00"},{"v":0.0133714182,"d":"1.33714182E-02"},{"v":0.0617533621,"d":"6.17533621E-02"},{"v":174.01759,"d":"1.74017590E+02"},{"v":-4.93e-06,"d":"-4.93E-06"},{"v":7.02e-09,"d":"7.02E-09"},{"v":-2.4e-11,"d":"-2.40E-11"},{"v":9.84e-07,"d":"9.84E-07"},{"v":1.54e-09,"d":"1.54E-09"},{"v":0.29,"d":"2.90E-01"},{"v":-0.7,"d":"-0.70"},{"v":1.2,"d":"1.20"},{"v":3.9,"d":"3.90"},{"v":-3,"d":"-3.00"},{"v":-1.2,"d":"-1.20"},{"v":1.3,"d":"1.30"},{"v":-0.8,"d":"-0.80"},{"v":1.5,"d":"1.50"},{"v":4.8,"d":"4.80"},{"v":-2.3,"d":"-2.30"},{"v":0,"d":"0.00"},{"v":3.1,"d":"3.10"},{"v":-0.8,"d":"-0.80"},{"v":1.8,"d":"1.80"},{"v":5.4,"d":"5.40"},{"v":-2,"d":"-2.00"},0.6,4.1,2.82,{"v":0.53,"d":"0.530"},{"v":0.59,"d":"0.590"},{"v":0.86,"d":"0.860"},0.978,0.996,0.983,0.976,0.978,{"v":0.98,"d":"0.980"},0.972,0.943,0.905,{"v":0.87,"d":"0.870"},{"v":0.81,"d":"0.810"},{"v":0.68,"d":"0.680"},{"v":0.61,"d":"0.610"},{"v":0.41,"d":"0.410"},{"v":0.16,"d":"0.160"},{"v":0.01,"d":"0.010"}," "," "," "," "," "," "," "," "," "," "," ",{"v":0.7757295721954028,"d":"0.776"},{"v":0.809731071584388,"d":"0.810"},{"v":0.9414545972489001,"d":"0.941"},{"v":0.9911412286259386,"d":"0.991"},{"v":0.9983980758933196,"d":"0.998"},{"v":0.9931650020504369,"d":"0.993"},{"v":0.9903299812191476,"d":"0.990"},{"v":0.9911412286259386,"d":"0.991"},{"v":0.99195148124666,"d":"0.992"},{"v":0.988704488975506,"d":"0.989"},{"v":0.9767978096712349,"d":"0.977"},{"v":0.960858489618856,"d":"0.961"},{"v":0.9458182747718376,"d":"0.946"},{"v":0.9191661188401216,"d":"0.919"},{"v":0.8570448806021906,"d":"0.857"},{"v":0.8206007961860093,"d":"0.821"},{"v":0.7000249878036358,"d":"0.700"},{"v":0.48044977359257246,"d":"0.480"},{"v":0.15848931924611137,"d":"0.158"},0.004," "," "," "," "," "," "," "," "," "," ",null,1,0,2,1,1,{"v":3.369,"d":"3.37"},589,593,669,0.69,0.96,9.03,10.34,93,0.262,550,4,2.82,1.74895,1.75541,1.76307,1.77341,1.77486,1.78144,1.79114,1.79608,1.79749,1.79883,1.80491,1.80518,1.81266,1.82783,{"v":1.8298,"d":"1.82980"},1.84738,1.86506,{"$nulls":6},{"v":0.03175,"d":"0.031750"},0.032304,0.2074,{"v":0.461,"d":"0.4610"},0.2867,0.2356,0.6158,null,0.2039,0.4969,{"v":0.238,"d":"0.2380"},0.2315,0.5443,null,0.0031,{"v":-1E-3,"d":"-0.0010"},0.0027,0.0146,null,"805254.337"," ","2018-05-22",3.4," "," "," "," "]
["N-SF66",1.92286,1.93322,20.88,{"v":20.7,"d":"20.70"},"45/39*",{"v":2.0245976,"d":"2.02459760E+00"},{"v":0.470187196,"d":"4.70187196E-01"},{"v":2.59970433,"d":"2.59970433E+00"},{"v":0.0147053225,"d":"1.47053225E-02"},{"v":0.0692998276,"d":"6.92998276E-02"},{"v":161.817601,"d":"1.61817601E+02"},{"v":-4.3e-06,"d":"-4.30E-06"},{"v":1.15E-8,"d":"1.15E-08"},{"v":4.31e-11,"d":"4.31E-11"},{"v":9.62e-07,"d":"9.62E-07"},{"v":1.62E-9,"d":"1.62E-09"},{"v":0.322,"d":"3.22E-01"},{"v":-0.4,"d":"-0.40"},{"v":1.9,"d":"1.90"},{"v":5.8,"d":"5.80"},{"v":-2.9,"d":"-2.90"},{"v":-0.7,"d":"-0.70"},{"v":3.1,"d":"3.10"},{"v":-0.5,"d":"-0.50"},{"v":2.4,"d":"2.40"},{"v":7.3,"d":"7.30"},{"v":-2.1,"d":"-2.10"},{"v":0.8,"d":"0.80"},{"v":5.5,"d":"5.50"},{"v":0.1,"d":"0.10"},{"v":3.4,"d":"3.40"},{"v":8.9,"d":"8.90"},{"v":-1.2,"d":"-1.20"},2.1,7.5,2.86,{"v":0.56,"d":"0.560"},{"v":0.64,"d":"0.640"},0.873,0.973,0.991,0.977,0.968,0.958,{"v":0.94,"d":"0.940"},{"v":0.91,"d":"0.910"},{"v":0.83,"d":"0.830"},{"v":0.74,"d":"0.740"},{"v":0.63,"d":"0.630"},{"v":0.5,"d":"0.500"},{"v":0.27,"d":"0.270"},{"v":0.18,"d":"0.180"},{"v":0.02,"d":"0.020"}," "," "," "," "," "," "," "," "," "," "," "," "," ",{"v":0.7930036947907745,"d":"0.793"},{"v":0.8365116420730185,"d":"0.837"},{"v":0.9471215046166197,"d":"0.947"},{"v":0.9891112377411829,"d":"0.989"},{"v":0.9963902330692814,"d":"0.996"},{"v":0.9907357294743699,"d":"0.991"},{"v":0.9870749781969111,"d":"0.987"},{"v":0.9829834448765495,"d":"0.983"},{"v":0.9755536124478463,"d":"0.976"},{"v":0.9629784246075759,"d":"0.963"},{"v":0.9281779285003757,"d":"0.928"},{"v":0.8865284716052917,"d":"0.887"},{"v":0.8312587308087805,"d":"0.831"},{"v":0.7578582832551991,"d":"0.758"},{"v":0.5923051457504459,"d":"0.592"},{"v":0.5036269964912325,"d":"0.504"},{"v":0.25,"d":"0.250"},{"v":0.04,"d":"0.040"},{"v":1E-3,"d":"0.001"}," "," "," "," "," "," "," "," "," "," "," ",null,1,0,1,1,1,{"v":3.996,"d":"4.00"},710,711,806,0.54,0.8,5.9,6.83,{"v":94.9,"d":"95"},0.259,440,3,2.86,1.84839,1.85665,{"v":1.8665,"d":"1.86650"},1.87999,1.88189,1.89064,1.90368,1.91039,1.91232,1.91414,1.92248,1.92286,1.93322,1.95459,1.95739,1.98285,{"$nulls":7},0.044199,0.045076,{"v":0.198,"d":"0.1980"},0.4467,0.2822,0.2345,0.6394,null,0.1941,0.4808,0.2339,0.2299,0.5647,null,0.0007,-0.0048,0.0059,0.0307,null,"923209.400"," ","2014-02-01",{"v":3.1444417651314205,"d":"3.1"}," "," "," "," "]
["N-SF6HT",1.80518,1.81266,25.36,25.16,"44/37",{"v":1.77931763,"d":"1.77931763E+00"},{"v":0.338149866,"d":"3.38149866E-01"},{"v":2.08734474,"d":"2.08734474E+00"},{"v":0.0133714182,"d":"1.33714182E-02"},{"v":0.0617533621,"d":"6.17533621E-02"},{"v":174.01759,"d":"1.74017590E+02"},{"v":-4.93e-06,"d":"-4.93E-06"},{"v":7.02e-09,"d":"7.02E-09"},{"v":-2.4e-11,"d":"-2.40E-11"},{"v":9.84e-07,"d":"9.84E-07"},{"v":1.54e-09,"d":"1.54E-09"},{"v":0.29,"d":"2.90E-01"},{"v":-0.7,"d":"-0.70"},{"v":1.2,"d":"1.20"},{"v":3.9,"d":"3.90"},{"v":-3,"d":"-3.00"},{"v":-1.2,"d":"-1.20"},{"v":1.3,"d":"1.30"},{"v":-0.8,"d":"-0.80"},{"v":1.5,"d":"1.50"},{"v":4.8,"d":"4.80"},{"v":-2.3,"d":"-2.30"},{"v":0,"d":"0.00"},{"v":3.1,"d":"3.10"},{"v":-0.8,"d":"-0.80"},{"v":1.8,"d":"1.80"},{"v":5.4,"d":"5.40"},{"v":-2,"d":"-2.00"},0.6,4.1,2.82,{"v":0.56,"d":"0.560"},{"v":0.62,"d":"0.620"},{"v":0.87,"d":"0.870"},{"v":0.98,"d":"0.980"},0.997,0.984,0.977,0.979,0.981,0.975,{"v":0.95,"d":"0.950"},0.917,{"v":0.89,"d":"0.890"},{"v":0.85,"d":"0.850"},{"v":0.77,"d":"0.770"},{"v":0.72,"d":"0.720"},{"v":0.56,"d":"0.560"},{"v":0.27,"d":"0.270"},{"v":0.02,"d":"0.020"}," "," "," "," "," "," "," "," "," "," "," ",{"v":0.7930036947907745,"d":"0.793"},{"v":0.8259555500753953,"d":"0.826"},{"v":0.9458182747718376,"d":"0.946"},{"v":0.99195148124666,"d":"0.992"},{"v":0.9987989182686231,"d":"0.999"},{"v":0.9935690150979052,"d":"0.994"},{"v":0.9907357294743699,"d":"0.991"},{"v":0.9915464790812603,"d":"0.992"},{"v":0.9923562355273853,"d":"0.992"},{"v":0.9899239834517792,"d":"0.990"},{"v":0.9796917302662298,"d":"0.980"},{"v":0.9659346253408877,"d":"0.966"},{"v":0.9544561983452209,"d":"0.954"},{"v":0.9370603681176802,"d":"0.937"},{"v":0.9007334477000148,"d":"0.901"},{"v":0.8768655309731552,"d":"0.877"},{"v":0.7930036947907745,"d":"0.793"},{"v":0.5923051457504459,"d":"0.592"},{"v":0.20912791051825463,"d":"0.209"},0.004," "," "," "," "," "," "," "," "," "," ",null,1,0,2,1,1,{"v":3.369,"d":"3.37"},589,593,669,0.69,0.96,9.03,10.34,93,0.262,550,4,2.82,1.74895,1.75541,1.76307,1.77341,1.77486,1.78144,1.79114,1.79608,1.79749,1.79883,1.80491,1.80518,1.81266,1.82783,{"v":1.8298,"d":"1.82980"},1.84738,1.86506,{"$nulls":6},{"v":0.03175,"d":"0.031750"},0.032304,0.2074,{"v":0.461,"d":"0.4610"},0.2867,0.2356,0.6158,null,0.2039,0.4969,{"v":0.238,"d":"0.2380"},0.2315,0.5443,null,0.0031,{"v":-1E-3,"d":"-0.0010"},0.0027,0.0146,null,"805254.337"," ","2018-05-22",""," "," "," "," "]
["N-SF6HTultra",1.80518,1.81266,25.36,25.16,"43/37",{"v":1.77931763,"d":"1.77931763E+00"},{"v":0.338149866,"d":"3.38149866E-01"},{"v":2.08734474,"d":"2.08734474E+00"},{"v":0.0133714182,"d":"1.33714182E-02"},{"v":0.0617533621,"d":"6.17533621E-02"},{"v":174.01759,"d":"1.74017590E+02"},{"v":-4.93e-06,"d":"-4.93E-06"},{"v":7.02e-09,"d":"7.02E-09"},{"v":-2.4e-11,"d":"-2.40E-11"},{"v":9.84e-07,"d":"9.84E-07"},{"v":1.54e-09,"d":"1.54E-09"},{"v":0.29,"d":"2.90E-01"},{"v":-0.7,"d":"-0.70"},{"v":1.2,"d":"1.20"},{"v":3.9,"d":"3.90"},{"v":-3,"d":"-3.00"},{"v":-1.2,"d":"-1.20"},{"v":1.3,"d":"1.30"},{"v":-0.8,"d":"-0.80"},{"v":1.5,"d":"1.50"},{"v":4.8,"d":"4.80"},{"v":-2.3,"d":"-2.30"},{"v":0,"d":"0.00"},{"v":3.1,"d":"3.10"},{"v":-0.8,"d":"-0.80"},{"v":1.8,"d":"1.80"},{"v":5.4,"d":"5.40"},{"v":-2,"d":"-2.00"},0.6,4.1,2.82,0.565,{"v":0.62,"d":"0.620"},0.876,0.981,0.999,0.984,0.978,{"v":0.98,"d":"0.980"},0.984,0.981,{"v":0.96,"d":"0.960"},0.932,0.906,0.869,{"v":0.79,"d":"0.790"},0.742,0.581,0.283,0.022," "," "," "," "," "," "," "," "," "," "," ",{"v":0.7958283006274416,"d":"0.796"},{"v":0.8259555500753953,"d":"0.826"},{"v":0.9484220501509701,"d":"0.948"},{"v":0.9923562355273853,"d":"0.992"},0.999,{"v":0.9935690150979052,"d":"0.994"},{"v":0.9911412286259386,"d":"0.991"},{"v":0.99195148124666,"d":"0.992"},{"v":0.9935690150979052,"d":"0.994"},{"v":0.9923562355273853,"d":"0.992"},{"v":0.9838037943397453,"d":"0.984"},{"v":0.9722240609373701,"d":"0.972"},{"v":0.9612830377561226,"d":"0.961"},{"v":0.9453832657515667,"d":"0.945"},{"v":0.9100197891323273,"d":"0.910"},{"v":0.8874861047934407,"d":"0.887"},{"v":0.8047675437018964,"d":"0.805"},{"v":0.6035518343719652,"d":"0.604"},{"v":0.21725464585122364,"d":"0.217"},0.004," "," "," "," "," "," "," "," "," "," ",null,1,0,2,1,1,{"v":3.369,"d":"3.37"},589,593,669,0.69,0.96,9.03,10.34,93,0.262,550,4,2.82,1.74895,1.75541,1.76307,1.77341,1.77486,1.78144,1.79114,1.79608,1.79749,1.79883,1.80491,1.80518,1.81266,1.82783,{"v":1.8298,"d":"1.82980"},1.84738,1.86506,{"$nulls":6},{"v":0.03175,"d":"0.031750"},0.032304,0.2074,{"v":0.461,"d":"0.4610"},0.2867,0.2356,0.6158,null,0.2039,0.4969,{"v":0.238,"d":"0.2380"},0.2315,0.5443,null,0.0031,{"v":-1E-3,"d":"-0.0010"},0.0027,0.0146,null,"805254.337"," ","2018-05-22",""," "," "," "," "]
["N-SF8",1.68894,1.69413,31.31,31.06,"41/36",{"v":1.55075812,"d":"1.55075812E+00"},{"v":0.209816918,"d":"2.09816918E-01"},{"v":1.46205491,"d":"1.46205491E+00"},{"v":0.0114338344,"d":"1.14338344E-02"},{"v":0.0582725652,"d":"5.82725652E-02"},{"v":133.24165,"d":"1.33241650E+02"},{"v":-1.94e-06,"d":"-1.94E-06"},{"v":9.7e-09,"d":"9.70E-09"},{"v":-2.34e-11,"d":"-2.34E-11"},{"v":8.32e-07,"d":"8.32E-07"},{"v":1.15E-9,"d":"1.15E-09"},{"v":0.276,"d":"2.76E-01"},{"v":1,"d":"1.00"},{"v":2.4,"d":"2.40"},{"v":4.2,"d":"4.20"},{"v":-1.3,"d":"-1.30"},{"v":0.1,"d":"0.10"},{"v":1.8,"d":"1.80"},{"v":0.9,"d":"0.90"},{"v":2.6,"d":"2.60"},{"v":4.8,"d":"4.80"},{"v":-0.5,"d":"-0.50"},{"v":1.2,"d":"1.20"},{"v":3.3,"d":"3.30"},{"v":1,"d":"1.00"},{"v":2.9,"d":"2.90"},{"v":5.3,"d":"5.30"},{"v":-0.1,"d":"-0.10"},1.7,4.1,2.95,{"v":0.48,"d":"0.480"},{"v":0.6,"d":"0.600"},{"v":0.87,"d":"0.870"},{"v":0.97,"d":"0.970"},0.993,0.987,0.983,0.983,0.986,0.983,0.963,{"v":0.94,"d":"0.940"},0.914,{"v":0.88,"d":"0.880"},{"v":0.81,"d":"0.810"},{"v":0.77,"d":"0.770"},{"v":0.63,"d":"0.630"},{"v":0.37,"d":"0.370"},{"v":0.07,"d":"0.070"}," "," "," "," "," "," "," "," "," "," "," ",0.746,0.815,0.946,0.988,0.997,0.995,0.993,0.993,0.994,0.993,0.985,0.976,0.965,{"v":0.95,"d":"0.950"},0.919,0.901,0.831,0.672,0.345,0.158," "," "," "," "," "," "," "," "," "," ",null,1,0,1,1,1,{"v":2.904,"d":"2.90"},567,564,678,0.77,1.03,8.56,9.92,88,0.245,600,4,2.95,1.64448,{"v":1.6506,"d":"1.65060"},1.65753,{"v":1.666,"d":"1.66600"},1.66711,1.67203,1.67904,1.68254,1.68354,1.68448,1.68874,1.68894,1.69413,1.70455,1.70589,1.71775,1.72948,{"$nulls":6},0.022005,0.022346,0.2236,0.4778,0.2905,0.2362,0.5999,null,0.2202,0.5152,0.2413,0.2326,0.5308,null,{"v":0.008,"d":"0.0080"},{"v":1.9E-3,"d":"0.0019"},{"v":1.4E-3,"d":"0.0014"},0.0087,null,"689313.290"," ","2014-02-01",1.6,1,1," "," "]
["N-SK11",1.56384,1.56605,{"v":60.8,"d":"60.80"},60.55,"34/29",{"v":1.17963631,"d":"1.17963631E+00"},{"v":0.229817295,"d":"2.29817295E-01"},{"v":0.935789652,"d":"9.35789652E-01"},{"v":0.00680282081,"d":"6.80282081E-03"},{"v":0.0219737205,"d":"2.19737205E-02"},{"v":101.513232,"d":"1.01513232E+02"},{"v":2.14e-06,"d":"2.14E-06"},{"v":1.27E-8,"d":"1.27E-08"},{"v":-7.21e-11,"d":"-7.21E-11"},{"v":3.51e-07,"d":"3.51E-07"},{"v":5.41e-10,"d":"5.41E-10"},{"v":0.238,"d":"2.38E-01"},{"v":2.4,"d":"2.40"},{"v":2.8,"d":"2.80"},{"v":3.4,"d":"3.40"},{"v":0.3,"d":"0.30"},{"v":0.7,"d":"0.70"},{"v":1.2,"d":"1.20"},{"v":2.6,"d":"2.60"},{"v":3.2,"d":"3.20"},{"v":3.8,"d":"3.80"},{"v":1.2,"d":"1.20"},{"v":1.8,"d":"1.80"},{"v":2.4,"d":"2.40"},{"v":2.5,"d":"2.50"},{"v":3.2,"d":"3.20"},{"v":3.9,"d":"3.90"},{"v":1.5,"d":"1.50"},2.1,2.8,2.45,{"v":0.54,"d":"0.540"},{"v":0.73,"d":"0.730"},{"v":0.92,"d":"0.920"},0.984,0.995,0.996,0.995,0.995,0.996,0.997,0.994,{"v":0.99,"d":"0.990"},0.988,0.985,{"v":0.98,"d":"0.980"},0.975,{"v":0.97,"d":"0.970"},0.963,{"v":0.95,"d":"0.950"},{"v":0.94,"d":"0.940"},{"v":0.88,"d":"0.880"},{"v":0.71,"d":"0.710"},{"v":0.41,"d":"0.410"},{"v":0.16,"d":"0.160"},{"v":0.02,"d":"0.020"}," "," "," "," "," ",0.782,0.882,0.967,0.994,0.998,0.998,0.998,0.998,0.998,0.999,0.998,0.996,0.995,0.994,0.992,{"v":0.99,"d":"0.990"},0.988,0.985,{"v":0.9801041018567547,"d":"0.980"},{"v":0.9755536124478463,"d":"0.976"},{"v":0.95,"d":"0.950"},0.872,{"v":0.7,"d":"0.700"},{"v":0.48,"d":"0.480"},0.212,0.058," "," "," "," ",null,2,0,2,1,2.3,3.08,610,601,760," "," ",6.5,7.6,79,0.239,570,2,2.45,1.53598,1.54131,1.54693,1.55266,{"v":1.5533,"d":"1.55330"},1.55597,1.55939,1.56101,1.56146,1.56188,1.56376,1.56384,1.56605,1.57028,1.57081,{"v":1.5753,"d":"1.57530"},1.57946,1.58653,{"v":1.59414,"d":"1.594140"},{"v":1.6011,"d":"1.601100"},{"$nulls":3},0.009274,0.009349,0.2874,0.5436,0.3051,0.2385,0.5411,0.7626,{"v":0.285,"d":"0.2850"},0.5875,0.2544,0.2366,0.4805,0.7564,-0.0024,-0.0011,{"v":0,"d":"0.0000"},-0.0004,-0.0037,"564608.308"," ","2014-02-01",{"v":1.4251265975403906,"d":"1.4"}," "," "," "," "]
["N-SK14",1.60311,1.60548,{"v":60.6,"d":"60.60"},60.34,"35/29",{"v":0.936155374,"d":"9.36155374E-01"},{"v":0.594052018,"d":"5.94052018E-01"},{"v":1.04374583,"d":"1.04374583E+00"},{"v":0.00461716525,"d":"4.61716525E-03"},{"v":0.016885927,"d":"1.68859270E-02"},{"v":103.736265,"d":"1.03736265E+02"},{"v":1.58e-06,"d":"1.58E-06"},{"v":1.22E-8,"d":"1.22E-08"},{"v":-8.04e-12,"d":"-8.04E-12"},{"v":4.46E-7,"d":"4.46E-07"},{"v":5.22e-10,"d":"5.22E-10"},{"v":0.15,"d":"1.50E-01"},{"v":2.5,"d":"2.50"},{"v":3,"d":"3.00"},{"v":3.5,"d":"3.50"},{"v":0.3,"d":"0.30"},{"v":0.8,"d":"0.80"},{"v":1.3,"d":"1.30"},{"v":2.4,"d":"2.40"},{"v":3.1,"d":"3.10"},{"v":3.7,"d":"3.70"},{"v":1.1,"d":"1.10"},{"v":1.7,"d":"1.70"},{"v":2.3,"d":"2.30"},{"v":2.6,"d":"2.60"},{"v":3.3,"d":"3.30"},{"v":4,"d":"4.00"},{"v":1.5,"d":"1.50"},2.2,2.8,{"v":2,"d":"2.00"},{"v":0.38,"d":"0.380"},{"v":0.63,"d":"0.630"},{"v":0.9,"d":"0.900"},{"v":0.98,"d":"0.980"},0.994,0.995,0.995,0.995,0.995,0.995,0.993,0.988,0.985,0.983,0.978,0.975,{"v":0.97,"d":"0.970"},0.952,{"v":0.93,"d":"0.930"},{"v":0.91,"d":"0.910"},{"v":0.79,"d":"0.790"},{"v":0.52,"d":"0.520"},{"v":0.22,"d":"0.220"},{"v":0.07,"d":"0.070"}," "," "," "," "," "," ",0.679,0.831,0.959,0.992,{"v":0.997996991973906,"d":"0.998"},{"v":0.9983980758933196,"d":"0.998"},{"v":0.9983980758933196,"d":"0.998"},{"v":0.997996991973906,"d":"0.998"},{"v":0.997996991973906,"d":"0.998"},{"v":0.997996991973906,"d":"0.998"},{"v":0.9971940979476123,"d":"0.997"},{"v":0.9951826085378601,"d":"0.995"},{"v":0.9935690150979052,"d":"0.994"},0.993,{"v":0.9911412286259386,"d":"0.991"},{"v":0.99,"d":"0.990"},0.988,0.981,0.971,0.963,{"v":0.91,"d":"0.910"},{"v":0.77,"d":"0.770"},0.546,0.345,{"v":0.16,"d":"0.160"},{"v":0.04,"d":"0.040"}," "," "," "," ",null,4,2,51.3,2,2.3,3.44,649,638,773,0.636,0.851,6,7.3,86,0.261,600,3,2,1.57336,1.57903,1.58502,1.59113,1.59182,1.59467,1.59834,1.60008,1.60056,1.60101,1.60302,1.60311,1.60548,1.61003,1.61059,1.61542,1.61988,1.62748,{"v":1.63564,"d":"1.635640"},{"$nulls":4},{"v":9.953E-3,"d":"0.009953"},0.010034,0.2864,0.5427,0.3049,0.2385,0.5415,0.7631,0.2841,0.5865,0.2542,0.2366,0.4808,0.7569,{"v":-3.3E-3,"d":"-0.0033"},{"v":-1.5E-3,"d":"-0.0015"},{"v":0,"d":"0.0000"},-0.0003,-0.0044,"603606.344"," ","2014-02-01",{"v":1.374487581384133,"d":"1.4"}," "," "," "," "]
["N-SK16",1.62041,1.62286,60.32,60.08,"36/30",{"v":1.34317774,"d":"1.34317774E+00"},{"v":0.241144399,"d":"2.41144399E-01"},{"v":0.994317969,"d":"9.94317969E-01"},{"v":0.00704687339,"d":"7.04687339E-03"},{"v":0.0229005,"d":"2.29005000E-02"},{"v":92.7508526,"d":"9.27508526E+01"},{"v":-2.37E-8,"d":"-2.37E-08"},{"v":1.32e-08,"d":"1.32E-08"},-1.29E-11,{"v":4.09e-07,"d":"4.09E-07"},{"v":5.17e-10,"d":"5.17E-10"},{"v":0.17,"d":"1.70E-01"},{"v":1.6,"d":"1.60"},{"v":2.2,"d":"2.20"},{"v":2.6,"d":"2.60"},{"v":-0.5,"d":"-0.50"},{"v":-0.1,"d":"-0.10"},{"v":0.4,"d":"0.40"},{"v":1.7,"d":"1.70"},{"v":2.3,"d":"2.30"},{"v":2.9,"d":"2.90"},{"v":0.3,"d":"0.30"},{"v":0.9,"d":"0.90"},{"v":1.4,"d":"1.40"},{"v":1.9,"d":"1.90"},{"v":2.6,"d":"2.60"},{"v":3.2,"d":"3.20"},{"v":0.8,"d":"0.80"},1.5,2.1,{"v":1.9,"d":"1.90"},{"v":0.26,"d":"0.260"},{"v":0.54,"d":"0.540"},{"v":0.88,"d":"0.880"},0.973,0.995,0.996,0.994,0.993,0.994,0.994,0.991,0.984,0.981,0.979,0.974,{"v":0.97,"d":"0.970"},0.956,{"v":0.93,"d":"0.930"},{"v":0.89,"d":"0.890"},{"v":0.86,"d":"0.860"},{"v":0.7,"d":"0.700"},{"v":0.4,"d":"0.400"},{"v":0.11,"d":"0.110"},{"v":0.02,"d":"0.020"}," "," "," "," "," "," ",0.583,0.782,{"v":0.9501519606468252,"d":"0.950"},{"v":0.9891112377411829,"d":"0.989"},{"v":0.997996991973906,"d":"0.998"},{"v":0.997996991973906,"d":"0.998"},{"v":0.9975956661218525,"d":"0.998"},0.997,{"v":0.9975956661218525,"d":"0.998"},0.998,{"v":0.9959879355809816,"d":"0.996"},0.994,{"v":0.9923562355273853,"d":"0.992"},{"v":0.9915464790812603,"d":"0.992"},{"v":0.989517735762683,"d":"0.990"},{"v":0.9878902375590143,"d":"0.988"},0.982,0.971,0.954,0.941,0.867,0.693,0.414,0.209,0.063,{"v":0.01,"d":"0.010"}," "," "," "," ",null,4,4,53.3,3.3,3.2,3.58,636,633,750,0.578,0.818,6.3,7.3,89,0.264,600,4,1.9,1.58919,1.59523,1.60157,1.60799,1.60871,1.61167,1.61548,1.61727,1.61777,1.61824,1.62032,1.62041,1.62286,1.62756,1.62814,1.63312,1.63773,1.64559,{"v":1.65403,"d":"1.654030"},{"v":1.66178,"d":"1.661780"},{"$nulls":3},0.010285,0.010368,0.2885,0.5443,0.3051,0.2385,0.5412,0.7633,0.2861,0.5882,0.2544,0.2366,0.4805,0.7572,0.0016,0.0007,-0.0003,-0.0011,-0.0067,"620603.358"," ","2014-02-01",{"v":1.3503737641668676,"d":"1.4"}," "," "," "," "]
["N-SK2",1.60738,1.60994,56.65,56.37,"33/28",{"v":1.28189012,"d":"1.28189012E+00"},{"v":0.257738258,"d":"2.57738258E-01"},{"v":0.96818604,"d":"9.68186040E-01"},{"v":0.0072719164,"d":"7.27191640E-03"},{"v":0.0242823527,"d":"2.42823527E-02"},{"v":110.377773,"d":"1.10377773E+02"},{"v":3.8E-6,"d":"3.80E-06"},{"v":1.41e-08,"d":"1.41E-08"},{"v":2.28e-11,"d":"2.28E-11"},{"v":6.44E-7,"d":"6.44E-07"},{"v":8.03e-11,"d":"8.03E-11"},{"v":0.108,"d":"1.08E-01"},{"v":3.7,"d":"3.70"},{"v":4.6,"d":"4.60"},{"v":5.3,"d":"5.30"},{"v":1.5,"d":"1.50"},{"v":2.4,"d":"2.40"},{"v":3.1,"d":"3.10"},{"v":3.6,"d":"3.60"},{"v":4.5,"d":"4.50"},{"v":5.3,"d":"5.30"},{"v":2.3,"d":"2.30"},{"v":3.1,"d":"3.10"},{"v":3.9,"d":"3.90"},{"v":4,"d":"4.00"},{"v":4.9,"d":"4.90"},{"v":5.7,"d":"5.70"},{"v":2.9,"d":"2.90"},3.8,4.5,2.31,{"v":0.6,"d":"0.600"},{"v":0.76,"d":"0.760"},{"v":0.93,"d":"0.930"},0.988,0.995,0.995,0.994,0.994,0.995,0.995,{"v":0.99,"d":"0.990"},0.983,0.982,0.984,0.985,0.984,0.979,{"v":0.97,"d":"0.970"},{"v":0.94,"d":"0.940"},{"v":0.92,"d":"0.920"},{"v":0.78,"d":"0.780"},{"v":0.49,"d":"0.490"},{"v":0.18,"d":"0.180"},{"v":0.04,"d":"0.040"}," "," "," "," "," "," ",0.815,0.896,0.971,0.995,{"v":0.997996991973906,"d":"0.998"},{"v":0.997996991973906,"d":"0.998"},{"v":0.9975956661218525,"d":"0.998"},{"v":0.9975956661218525,"d":"0.998"},{"v":0.997996991973906,"d":"0.998"},{"v":0.997996991973906,"d":"0.998"},{"v":0.9959879355809816,"d":"0.996"},0.993,0.993,0.994,0.994,0.994,0.992,0.988,0.976,0.967,0.905,0.752,0.504,0.276,0.102,{"v":0.02,"d":"0.020"}," "," "," "," ",null,2,0,2.2,1,2.3,3.55,659,659,823,0.595,0.776,6,7.1,78,0.263,550,2,2.31,1.57881,1.58378,1.58914,{"v":1.5949,"d":"1.59490"},1.59558,1.59847,{"v":1.6023,"d":"1.60230"},1.60414,1.60465,1.60513,1.60729,1.60738,1.60994,1.61486,1.61547,1.62073,1.62562,1.63398,{"v":1.64304,"d":"1.643040"},{"$nulls":4},0.010722,0.010821,{"v":0.269,"d":"0.2690"},0.5285,0.3027,0.2384,0.5477,0.7802,0.2666,0.5713,0.2523,0.2362,{"v":0.486,"d":"0.4860"},{"v":0.773,"d":"0.7730"},-0.0162,-0.0064,0.0003,-0.0008,{"v":-0.013,"d":"-0.0130"},"607567.355","step 0.5 available","2016-05-24",{"v":1.2129250060284542,"d":"1.2"}," "," "," "," "]
["N-SK2HT",1.60738,1.60994,56.65,56.37,"33/28",{"v":1.28189012,"d":"1.28189012E+00"},{"v":0.257738258,"d":"2.57738258E-01"},{"v":0.96818604,"d":"9.68186040E-01"},{"v":0.0072719164,"d":"7.27191640E-03"},{"v":0.0242823527,"d":"2.42823527E-02"},{"v":110.377773,"d":"1.10377773E+02"},{"v":3.8E-6,"d":"3.80E-06"},{"v":1.41e-08,"d":"1.41E-08"},{"v":2.28e-11,"d":"2.28E-11"},{"v":6.44E-7,"d":"6.44E-07"},{"v":8.03e-11,"d":"8.03E-11"},{"v":0.108,"d":"1.08E-01"},{"v":3.7,"d":"3.70"},{"v":4.6,"d":"4.60"},{"v":5.3,"d":"5.30"},{"v":1.5,"d":"1.50"},{"v":2.4,"d":"2.40"},{"v":3.1,"d":"3.10"},{"v":3.6,"d":"3.60"},{"v":4.5,"d":"4.50"},{"v":5.3,"d":"5.30"},{"v":2.3,"d":"2.30"},{"v":3.1,"d":"3.10"},{"v":3.9,"d":"3.90"},{"v":4,"d":"4.00"},{"v":4.9,"d":"4.90"},{"v":5.7,"d":"5.70"},{"v":2.9,"d":"2.90"},3.8,4.5,2.31,0.585,0.748,{"v":0.94,"d":"0.940"},0.987,0.996,0.997,0.996,0.996,0.997,0.997,0.995,0.992,0.991,0.992,0.991,{"v":0.99,"d":"0.990"},0.986,{"v":0.98,"d":"0.980"},0.968,0.957,0.892,0.703,0.346,0.092," "," "," "," "," "," ",0.807,{"v":0.89,"d":"0.890"},0.976,0.995,0.998,0.999,0.998,0.998,0.999,0.999,0.998,0.997,0.996,0.997,0.996,0.996,0.994,0.992,0.987,0.983,0.955,0.869,0.654,0.385,{"v":0.13,"d":"0.130"},{"v":0.01,"d":"0.010"}," "," "," "," ",null,2,0,2.2,1,2.3,3.55,659,659,823,0.595,0.776,6,7.1,78,0.263,550,2,2.31,1.57881,1.58378,1.58914,{"v":1.5949,"d":"1.59490"},1.59558,1.59847,{"v":1.6023,"d":"1.60230"},1.60414,1.60465,1.60513,1.60729,1.60738,1.60994,1.61486,1.61547,1.62073,1.62562,1.63398,{"v":1.64304,"d":"1.643040"},"","","","",0.010722,0.010821,{"v":0.269,"d":"0.2690"},0.5285,0.3027,0.2384,0.5477,0.7802,0.2666,0.5713,0.2523,0.2362,{"v":0.486,"d":"0.4860"},{"v":0.773,"d":"0.7730"},-0.0162,-0.0064,0.0003,-0.0008,{"v":-0.013,"d":"-0.0130"},"607567.355",null,"2018-02-21",""]
["N-SK4",1.61272,1.61521,58.63,58.37,"36/32",{"v":1.32993741,"d":"1.32993741E+00"},{"v":0.228542996,"d":"2.28542996E-01"},{"v":0.988465211,"d":"9.88465211E-01"},{"v":0.00716874107,"d":"7.16874107E-03"},{"v":0.0246455892,"d":"2.46455892E-02"},{"v":100.886364,"d":"1.00886364E+02"},{"v":7.96e-07,"d":"7.96E-07"},{"v":1.3e-08,"d":"1.30E-08"},-1.31E-11,{"v":4.36e-07,"d":"4.36E-07"},{"v":6.01e-10,"d":"6.01E-10"},{"v":0.179,"d":"1.79E-01"},{"v":2,"d":"2.00"},{"v":2.6,"d":"2.60"},{"v":3.1,"d":"3.10"},{"v":-0.1,"d":"-0.10"},{"v":0.4,"d":"0.40"},{"v":0.9,"d":"0.90"},{"v":2.1,"d":"2.10"},{"v":2.8,"d":"2.80"},{"v":3.4,"d":"3.40"},{"v":0.7,"d":"0.70"},{"v":1.4,"d":"1.40"},{"v":2,"d":"2.00"},{"v":2.3,"d":"2.30"},{"v":3,"d":"3.00"},{"v":3.7,"d":"3.70"},{"v":1.2,"d":"1.20"},1.9,2.6,1.92,{"v":0.39,"d":"0.390"},{"v":0.62,"d":"0.620"},{"v":0.9,"d":"0.900"},0.977,0.993,0.996,0.995,0.995,0.995,0.995,0.992,0.985,0.983,0.983,0.979,0.975,{"v":0.96,"d":"0.960"},{"v":0.93,"d":"0.930"},{"v":0.87,"d":"0.870"},{"v":0.83,"d":"0.830"},{"v":0.61,"d":"0.610"},{"v":0.2,"d":"0.200"}," "," "," "," "," "," "," "," ",{"v":0.6861607042452013,"d":"0.686"},{"v":0.8259555500753953,"d":"0.826"},{"v":0.9587315155141827,"d":"0.959"},{"v":0.9907357294743699,"d":"0.991"},{"v":0.9971940979476123,"d":"0.997"},{"v":0.9983980758933196,"d":"0.998"},{"v":0.997996991973906,"d":"0.998"},{"v":0.997996991973906,"d":"0.998"},{"v":0.997996991973906,"d":"0.998"},{"v":0.997996991973906,"d":"0.998"},{"v":0.9967922870606188,"d":"0.997"},{"v":0.9939727818709905,"d":"0.994"},{"v":0.9931650020504369,"d":"0.993"},{"v":0.9931650020504369,"d":"0.993"},{"v":0.9915464790812603,"d":"0.992"},{"v":0.9899239834517792,"d":"0.990"},{"v":0.9838037943397453,"d":"0.984"},{"v":0.9713889959815001,"d":"0.971"},{"v":0.9458182747718376,"d":"0.946"},{"v":0.9281779285003757,"d":"0.928"},{"v":0.8206007961860093,"d":"0.821"},{"v":0.5253055608807534,"d":"0.525"},0.102," "," "," "," "," "," "," ",null,3,1,51.2,2,2,{"v":3.535,"d":"3.54"},658,646,769,0.57,0.83,6.46,7.38,84,0.261,580,3,1.92,1.58282,1.58835,1.59422,1.60032,1.60102,1.60393,1.60774,1.60954,1.61005,1.61052,1.61262,1.61272,1.61521,1.61999,1.62059,1.62568,1.63042,{"$nulls":6},{"v":0.01045,"d":"0.010450"},0.010541,0.2792,0.5366,0.3039,0.2384,0.5448,null,0.2768,0.5799,0.2533,0.2364,0.4835,null,-0.0073,{"v":-0.003,"d":"-0.0030"},{"v":1E-4,"d":"0.0001"},-0.0004,null,"613586.354"," ","2014-02-01",1.9," "," "," "," "]
["N-SK5",1.58913,1.59142,61.27,61.02,"34/29",{"v":0.991463823,"d":"9.91463823E-01"},{"v":0.495982121,"d":"4.95982121E-01"},{"v":0.987393925,"d":"9.87393925E-01"},{"v":0.00522730467,"d":"5.22730467E-03"},{"v":0.0172733646,"d":"1.72733646E-02"},{"v":98.3594579,"d":"9.83594579E+01"},{"v":3.5e-06,"d":"3.50E-06"},{"v":1.22E-8,"d":"1.22E-08"},{"v":6.38e-11,"d":"6.38E-11"},{"v":2.46e-07,"d":"2.46E-07"},{"v":-3.34e-11,"d":"-3.34E-11"},{"v":0.278,"d":"2.78E-01"},{"v":3.5,"d":"3.50"},{"v":4,"d":"4.00"},{"v":4.6,"d":"4.60"},{"v":1.4,"d":"1.40"},{"v":1.9,"d":"1.90"},{"v":2.4,"d":"2.40"},{"v":3.2,"d":"3.20"},{"v":3.7,"d":"3.70"},{"v":4.3,"d":"4.30"},{"v":1.9,"d":"1.90"},{"v":2.3,"d":"2.30"},{"v":2.9,"d":"2.90"},{"v":3.6,"d":"3.60"},{"v":4.1,"d":"4.10"},{"v":4.7,"d":"4.70"},{"v":2.6,"d":"2.60"},3,3.6,2.16,{"v":0.38,"d":"0.380"},{"v":0.64,"d":"0.640"},{"v":0.91,"d":"0.910"},{"v":0.98,"d":"0.980"},0.997,0.995,0.994,0.993,0.995,0.996,0.994,0.989,0.987,0.986,0.983,0.981,0.971,{"v":0.96,"d":"0.960"},{"v":0.94,"d":"0.940"},{"v":0.93,"d":"0.930"},{"v":0.82,"d":"0.820"},{"v":0.58,"d":"0.580"},{"v":0.27,"d":"0.270"},{"v":0.1,"d":"0.100"},{"v":0.02,"d":"0.020"}," "," "," "," "," ",{"v":0.68,"d":"0.680"},{"v":0.84,"d":"0.840"},{"v":0.9629784246075759,"d":"0.963"},{"v":0.99195148124666,"d":"0.992"},{"v":0.9987989182686231,"d":"0.999"},{"v":0.997996991973906,"d":"0.998"},{"v":0.9975956661218525,"d":"0.998"},{"v":0.9971940979476123,"d":"0.997"},{"v":0.997996991973906,"d":"0.998"},{"v":0.9983980758933196,"d":"0.998"},{"v":0.9975956661218525,"d":"0.998"},{"v":0.9955853942020696,"d":"0.996"},{"v":0.9947795781926294,"d":"0.995"},{"v":0.9943763027696106,"d":"0.994"},{"v":0.9931650020504369,"d":"0.993"},{"v":0.9923562355273853,"d":"0.992"},{"v":0.9882974890527767,"d":"0.988"},{"v":0.9838037943397453,"d":"0.984"},{"v":0.9755536124478463,"d":"0.976"},{"v":0.9713889959815001,"d":"0.971"},{"v":0.92,"d":"0.920"},{"v":0.8,"d":"0.800"},{"v":0.59,"d":"0.590"},{"v":0.4,"d":"0.400"},{"v":0.21,"d":"0.210"},{"v":0.09,"d":"0.090"},{"v":0.03,"d":"0.030"}," "," "," ",null,3,1,4.4,2,1.3,{"v":3.3,"d":"3.30"},660,657,791,0.56,0.99,5.5,6.5,84,0.256,590,3,2.16,1.55966,1.56539,{"v":1.5714,"d":"1.57140"},1.57747,1.57815,1.58094,1.58451,1.58619,1.58666,{"v":1.5871,"d":"1.58710"},1.58904,1.58913,1.59142,1.59581,1.59635,{"v":1.601,"d":"1.60100"},{"v":1.6053,"d":"1.60530"},{"v":1.6126,"d":"1.61260"},{"v":1.62043,"d":"1.620430"},{"v":1.62759,"d":"1.627590"},{"$nulls":3},0.009616,0.009692,0.2904,{"v":0.546,"d":"0.5460"},0.3055,0.2386,{"v":0.54,"d":"0.5400"},0.7591,0.2881,0.5901,0.2547,0.2367,0.4796,0.7531,0.0008,0.0003,-0.0002,-0.0007,-0.0045,"589613.330"," ","2014-02-01",{"v":1.5818664094526163,"d":"1.6"}," "," "," "," "]
["N-SSK2",1.62229,1.62508,53.27,52.99,"37/33",{"v":1.4306027,"d":"1.43060270E+00"},{"v":0.153150554,"d":"1.53150554E-01"},{"v":1.01390904,"d":"1.01390904E+00"},{"v":0.00823982975,"d":"8.23982975E-03"},{"v":0.0333736841,"d":"3.33736841E-02"},{"v":106.870822,"d":"1.06870822E+02"},{"v":5.21e-06,"d":"5.21E-06"},{"v":1.34e-08,"d":"1.34E-08"},{"v":-1.01e-11,"d":"-1.01E-11"},{"v":5.21e-07,"d":"5.21E-07"},{"v":5.87e-10,"d":"5.87E-10"},{"v":0.199,"d":"1.99E-01"},{"v":4.2,"d":"4.20"},{"v":5,"d":"5.00"},{"v":5.8,"d":"5.80"},{"v":2.1,"d":"2.10"},{"v":2.8,"d":"2.80"},{"v":3.5,"d":"3.50"},{"v":4.3,"d":"4.30"},{"v":5.2,"d":"5.20"},{"v":6.1,"d":"6.10"},{"v":2.9,"d":"2.90"},{"v":3.8,"d":"3.80"},{"v":4.6,"d":"4.60"},{"v":4.5,"d":"4.50"},{"v":5.5,"d":"5.50"},{"v":6.4,"d":"6.40"},{"v":3.5,"d":"3.50"},4.4,5.3,2.51,{"v":0.5,"d":"0.500"},{"v":0.72,"d":"0.720"},{"v":0.93,"d":"0.930"},0.981,0.992,0.996,0.994,0.993,0.995,0.995,0.992,0.985,{"v":0.98,"d":"0.980"},0.975,0.963,0.954,{"v":0.92,"d":"0.920"},{"v":0.86,"d":"0.860"},{"v":0.75,"d":"0.750"},{"v":0.67,"d":"0.670"},{"v":0.25,"d":"0.250"}," "," "," "," "," "," "," "," "," ",{"v":0.7578582832551991,"d":"0.758"},{"v":0.8768655309731552,"d":"0.877"},{"v":0.9713889959815001,"d":"0.971"},{"v":0.9923562355273853,"d":"0.992"},{"v":0.9967922870606188,"d":"0.997"},{"v":0.9983980758933196,"d":"0.998"},{"v":0.9975956661218525,"d":"0.998"},{"v":0.9971940979476123,"d":"0.997"},{"v":0.997996991973906,"d":"0.998"},{"v":0.997996991973906,"d":"0.998"},{"v":0.9967922870606188,"d":"0.997"},{"v":0.9939727818709905,"d":"0.994"},{"v":0.99195148124666,"d":"0.992"},{"v":0.9899239834517792,"d":"0.990"},{"v":0.985032398105196,"d":"0.985"},{"v":0.9813396578389448,"d":"0.981"},{"v":0.9671974234850909,"d":"0.967"},{"v":0.9414545972489001,"d":"0.941"},{"v":0.8913012289830017,"d":"0.891"},{"v":0.851981022349263,"d":"0.852"},{"v":0.5743491774985175,"d":"0.574"},0.084," "," "," "," "," "," "," "," ",null,1,0,1.2,1,1,{"v":3.525,"d":"3.53"},653,655,801,0.58,0.81,5.81,6.65,82,0.261,570,3,2.51,1.59149,1.59685,{"v":1.6026,"d":"1.60260"},{"v":1.6088,"d":"1.60880"},1.60953,1.61264,1.61678,1.61877,1.61933,1.61985,1.62219,1.62229,1.62508,1.63045,1.63112,1.63691,1.64232,1.65166,{"$nulls":5},0.011681,0.011795,0.2661,0.5246,0.3016,0.2381,0.5526,0.7997,0.2636,0.5669,0.2513,0.2358,0.4902,{"v":0.792,"d":"0.7920"},-0.0069,-0.0025,{"v":-1E-4,"d":"-0.0001"},-0.0016,-0.0146,"622533.353"," ","2014-02-01",{"v":3.6170725825898242,"d":"3.6"}," "," "," "," "]
["N-SSK5",1.65844,1.66152,50.88,50.59,"38/34",{"v":1.59222659,"d":"1.59222659E+00"},{"v":0.103520774,"d":"1.03520774E-01"},{"v":1.05174016,"d":"1.05174016E+00"},{"v":0.00920284626,"d":"9.20284626E-03"},{"v":0.0423530072,"d":"4.23530072E-02"},{"v":106.927374,"d":"1.06927374E+02"},{"v":7.29e-07,"d":"7.29E-07"},{"v":1.17e-08,"d":"1.17E-08"},{"v":-1.5E-11,"d":"-1.50E-11"},{"v":6.08e-07,"d":"6.08E-07"},{"v":7.66e-10,"d":"7.66E-10"},{"v":0.189,"d":"1.89E-01"},{"v":2.2,"d":"2.20"},{"v":3,"d":"3.00"},{"v":3.9,"d":"3.90"},{"v":0,"d":"0.00"},{"v":0.8,"d":"0.80"},{"v":1.6,"d":"1.60"},{"v":2.2,"d":"2.20"},{"v":3.2,"d":"3.20"},{"v":4.2,"d":"4.20"},{"v":0.8,"d":"0.80"},{"v":1.8,"d":"1.80"},{"v":2.7,"d":"2.70"},{"v":2.4,"d":"2.40"},{"v":3.5,"d":"3.50"},{"v":4.5,"d":"4.50"},{"v":1.2,"d":"1.20"},2.3,3.4,{"v":1.9,"d":"1.90"},{"v":0.45,"d":"0.450"},{"v":0.66,"d":"0.660"},{"v":0.91,"d":"0.910"},{"v":0.98,"d":"0.980"},{"v":0.99,"d":"0.990"},0.993,0.992,0.992,0.993,{"v":0.99,"d":"0.990"},0.982,0.968,0.956,{"v":0.94,"d":"0.940"},{"v":0.91,"d":"0.910"},{"v":0.9,"d":"0.900"},{"v":0.86,"d":"0.860"},{"v":0.76,"d":"0.760"},{"v":0.58,"d":"0.580"},{"v":0.45,"d":"0.450"},{"v":0.06,"d":"0.060"}," "," "," "," "," "," "," "," "," ",0.727,0.847,{"v":0.9629784246075759,"d":"0.963"},{"v":0.99195148124666,"d":"0.992"},{"v":0.9959879355809816,"d":"0.996"},{"v":0.9967922870606188,"d":"0.997"},0.997,0.997,0.997,0.996,{"v":0.9927607423276096,"d":"0.993"},{"v":0.9870749781969111,"d":"0.987"},0.982,0.976,0.963,0.959,0.941,0.896,0.804,0.727,0.336,0.017," "," "," "," "," "," "," "," ",null,2,3,52.2,2.2,3.2,3.71,645,637,751,0.574," ",6.8,8,88,0.278,590,5,1.9,1.62581,1.63128,{"v":1.6372,"d":"1.63720"},1.64371,{"v":1.6445,"d":"1.64450"},1.64785,1.65237,1.65455,1.65517,1.65574,1.65833,1.65844,1.66152,1.66749,1.66824,1.67471,1.68079,1.69139,{"$nulls":5},{"v":0.01294,"d":"0.012940"},0.013075,0.2592,0.5181,0.3003,{"v":0.238,"d":"0.2380"},0.5575,0.8192,0.2566,0.5598,0.2502,0.2355,0.4944,0.8108,{"v":-0.009,"d":"-0.0090"},-0.0034,{"v":1E-4,"d":"0.0001"},-0.0007,-0.0081,"658509.371"," ","2014-02-01",{"v":2.585001205690861,"d":"2.6"}," "," "," "," "]
["N-SSK8",1.61773,1.62068,49.83,49.54,"39/35",{"v":1.44857867,"d":"1.44857867E+00"},{"v":0.117965926,"d":"1.17965926E-01"},{"v":1.06937528,"d":"1.06937528E+00"},{"v":0.00869310149,"d":"8.69310149E-03"},{"v":0.0421566593,"d":"4.21566593E-02"},{"v":111.300666,"d":"1.11300666E+02"},{"v":5.34e-07,"d":"5.34E-07"},{"v":1.27E-8,"d":"1.27E-08"},{"v":-1.75e-11,"d":"-1.75E-11"},{"v":5.4e-07,"d":"5.40E-07"},{"v":7.05e-10,"d":"7.05E-10"},{"v":0.224,"d":"2.24E-01"},{"v":1.9,"d":"1.90"},{"v":2.7,"d":"2.70"},{"v":3.5,"d":"3.50"},{"v":-0.2,"d":"-0.20"},{"v":0.5,"d":"0.50"},{"v":1.3,"d":"1.30"},{"v":2,"d":"2.00"},{"v":2.9,"d":"2.90"},{"v":3.9,"d":"3.90"},{"v":0.6,"d":"0.60"},{"v":1.5,"d":"1.50"},{"v":2.4,"d":"2.40"},{"v":2.2,"d":"2.20"},{"v":3.2,"d":"3.20"},{"v":4.2,"d":"4.20"},{"v":1.1,"d":"1.10"},2.1,3.1,2.36,{"v":0.46,"d":"0.460"},{"v":0.66,"d":"0.660"},{"v":0.9,"d":"0.900"},{"v":0.98,"d":"0.980"},0.993,0.994,0.991,{"v":0.99,"d":"0.990"},0.992,0.992,0.984,0.969,0.955,0.938,{"v":0.9,"d":"0.900"},{"v":0.88,"d":"0.880"},{"v":0.81,"d":"0.810"},{"v":0.66,"d":"0.660"},{"v":0.45,"d":"0.450"},{"v":0.31,"d":"0.310"},{"v":0.01,"d":"0.010"}," "," "," "," "," "," "," "," "," ",{"v":0.7329985789312626,"d":"0.733"},{"v":0.8468716102451239,"d":"0.847"},{"v":0.9587315155141827,"d":"0.959"},{"v":0.99195148124666,"d":"0.992"},{"v":0.9971940979476123,"d":"0.997"},{"v":0.9975956661218525,"d":"0.998"},{"v":0.9963902330692814,"d":"0.996"},{"v":0.9959879355809816,"d":"0.996"},{"v":0.9967922870606188,"d":"0.997"},{"v":0.9967922870606188,"d":"0.997"},{"v":0.9935690150979052,"d":"0.994"},{"v":0.9874827340791275,"d":"0.987"},{"v":0.9817509916892031,"d":"0.982"},{"v":0.9747228234999105,"d":"0.975"},{"v":0.9587315155141827,"d":"0.959"},{"v":0.9501519606468252,"d":"0.950"},{"v":0.9191661188401216,"d":"0.919"},{"v":0.8468716102451239,"d":"0.847"},{"v":0.7265826204502337,"d":"0.727"},{"v":0.6259572552252427,"d":"0.626"},0.194," "," "," "," "," "," "," "," "," ",null,1,0,1,1.3,1,{"v":3.268,"d":"3.27"},616,604,742,0.64,0.84,7.21,8.16,84,0.251,570,3,2.36,1.58594,1.59137,1.59723,{"v":1.6036,"d":"1.60360"},1.60436,1.60759,1.61192,1.61401,{"v":1.6146,"d":"1.61460"},1.61515,1.61762,1.61773,1.62068,1.62641,1.62713,1.63335,1.63923,{"$nulls":6},0.012397,0.012529,0.2606,0.5179,0.2999,0.2378,0.5602,null,0.2579,0.5594,0.2498,0.2353,0.4967,null,{"v":-2.8E-3,"d":"-0.0028"},-0.0012,{"v":1E-4,"d":"0.0001"},0.0002,null,"618498.327"," ","2014-02-01",{"v":1.7410176030865687,"d":"1.7"}," "," "," "," "]
["N-ZK7",1.50847,1.51045,61.19,60.98,"34/29",{"v":1.07715032,"d":"1.07715032E+00"},{"v":0.168079109,"d":"1.68079109E-01"},{"v":0.851889892,"d":"8.51889892E-01"},{"v":6.76601657E-3,"d":"6.76601657E-03"},{"v":0.0230642817,"d":"2.30642817E-02"},{"v":89.0498778,"d":"8.90498778E+01"},{"v":1.15E-5,"d":"1.15E-05"},{"v":1.73e-08,"d":"1.73E-08"},{"v":-8.06e-11,"d":"-8.06E-11"},{"v":4.32E-7,"d":"4.32E-07"},{"v":7.05e-10,"d":"7.05E-10"},{"v":0.179,"d":"1.79E-01"},{"v":5.9,"d":"5.90"},{"v":6.5,"d":"6.50"},{"v":7,"d":"7.00"},{"v":3.9,"d":"3.90"},{"v":4.5,"d":"4.50"},{"v":4.9,"d":"4.90"},{"v":6.4,"d":"6.40"},{"v":7,"d":"7.00"},{"v":7.6,"d":"7.60"},{"v":5.1,"d":"5.10"},{"v":5.7,"d":"5.70"},{"v":6.3,"d":"6.30"},{"v":6.4,"d":"6.40"},{"v":7.2,"d":"7.20"},{"v":7.8,"d":"7.80"},{"v":5.4,"d":"5.40"},6.2,6.8,3.63,{"v":0.35,"d":"0.350"},{"v":0.66,"d":"0.660"},{"v":0.93,"d":"0.930"},0.976,0.994,0.996,0.994,0.994,0.995,0.995,0.993,0.988,0.984,0.981,0.977,0.975,0.969,0.956,{"v":0.94,"d":"0.940"},{"v":0.93,"d":"0.930"},{"v":0.86,"d":"0.860"},{"v":0.67,"d":"0.670"},{"v":0.39,"d":"0.390"},{"v":0.17,"d":"0.170"},{"v":0.03,"d":"0.030"}," "," "," "," "," ",0.657,0.847,{"v":0.9713889959815001,"d":"0.971"},{"v":0.9903299812191476,"d":"0.990"},{"v":0.9975956661218525,"d":"0.998"},{"v":0.9983980758933196,"d":"0.998"},{"v":0.9975956661218525,"d":"0.998"},{"v":0.9975956661218525,"d":"0.998"},{"v":0.997996991973906,"d":"0.998"},{"v":0.997996991973906,"d":"0.998"},{"v":0.9971940979476123,"d":"0.997"},{"v":0.9951826085378601,"d":"0.995"},{"v":0.9935690150979052,"d":"0.994"},{"v":0.9923562355273853,"d":"0.992"},0.991,{"v":0.99,"d":"0.990"},0.987,0.982,0.976,0.971,0.941,0.852,0.686,0.492,0.221,0.032," "," "," "," ",null,1,0,2,1.2,2.2,2.49,539," ",721,0.77,1.042,4.5,5.2,70,0.214,530,4,3.63,1.48062,1.48637,1.49233,1.49813,1.49876,1.50129,1.50445,1.50592,1.50633,1.50671,{"v":1.5084,"d":"1.50840"},1.50847,1.51045,1.51423,{"v":1.5147,"d":"1.51470"},1.51869,1.52238,1.52865,{"v":1.53538,"d":"1.535380"},{"v":1.54155,"d":"1.541550"},{"$nulls":3},{"v":0.00831,"d":"0.008310"},{"v":0.00837,"d":"0.008370"},0.3049,{"v":0.557,"d":"0.5570"},0.3069,0.2386,{"v":0.537,"d":"0.5370"},0.7543,0.3027,0.6017,{"v":0.256,"d":"0.2560"},0.2369,0.4771,0.7488,0.0267,0.0115,-0.0017,-0.0039,-0.0129,"508612.249"," ","2014-02-01",{"v":1.9339281408246927,"d":"1.9"}," "," "," "," "]
["N-ZK7A",{"v":1.508054,"d":"1.50805"},1.51004,61.04,60.84,"34/29",{"v":1.07509891,"d":"1.07509891E+00"},{"v":0.168895044,"d":"1.68895044E-01"},{"v":0.860503983,"d":"8.60503983E-01"},{"v":6.76601657E-3,"d":"6.76601657E-03"},{"v":0.0230642817,"d":"2.30642817E-02"},{"v":89.0498778,"d":"8.90498778E+01"},{"v":1.09e-05,"d":"1.09E-05"},{"v":1.98e-08,"d":"1.98E-08"},{"v":-1.49e-11,"d":"-1.49E-11"},{"v":4.48e-07,"d":"4.48E-07"},{"v":3.26e-10,"d":"3.26E-10"},{"v":0.183,"d":"1.83E-01"},{"v":5.8,"d":"5.80"},{"v":6.5,"d":"6.50"},{"v":7,"d":"7.00"},{"v":3.8,"d":"3.80"},{"v":4.4,"d":"4.40"},{"v":4.9,"d":"4.90"},{"v":6.1,"d":"6.10"},{"v":6.8,"d":"6.80"},{"v":7.4,"d":"7.40"},{"v":4.9,"d":"4.90"},{"v":5.5,"d":"5.50"},{"v":6.1,"d":"6.10"},{"v":6.5,"d":"6.50"},{"v":7.2,"d":"7.20"},{"v":7.9,"d":"7.90"},{"v":5.5,"d":"5.50"},6.2,6.8,3.63,{"v":0.35,"d":"0.350"},{"v":0.66,"d":"0.660"},{"v":0.93,"d":"0.930"},0.976,0.994,0.996,0.994,0.994,0.995,0.995,0.993,0.988,0.984,0.981,0.977,0.975,0.969,0.956,{"v":0.94,"d":"0.940"},{"v":0.93,"d":"0.930"},{"v":0.86,"d":"0.860"},{"v":0.67,"d":"0.670"},{"v":0.39,"d":"0.390"},{"v":0.17,"d":"0.170"},{"v":0.03,"d":"0.030"}," "," "," "," "," ",0.657,0.847,{"v":0.9713889959815001,"d":"0.971"},{"v":0.9903299812191476,"d":"0.990"},{"v":0.9975956661218525,"d":"0.998"},{"v":0.9983980758933196,"d":"0.998"},{"v":0.9975956661218525,"d":"0.998"},{"v":0.9975956661218525,"d":"0.998"},{"v":0.997996991973906,"d":"0.998"},{"v":0.997996991973906,"d":"0.998"},{"v":0.9971940979476123,"d":"0.997"},{"v":0.9951826085378601,"d":"0.995"},{"v":0.9935690150979052,"d":"0.994"},{"v":0.9923562355273853,"d":"0.992"},0.991,{"v":0.99,"d":"0.990"},0.987,0.982,0.976,0.971,0.941,0.852,0.686,0.492,0.221,0.032," "," "," "," ",null,1,0,2,1.2,2.2,{"v":2.4708,"d":"2.47"},519,547,729,0.77,1.042,4.61,5.23,70,0.214,530,null,3.63,1.48001,1.48582,1.49184,1.49768,1.49831,1.50086,1.50403,{"v":1.5055,"d":"1.50550"},1.50591,1.50629,1.50798,1.50805,1.51004,1.51382,1.51429,1.51829,1.52198,1.52826,{"v":1.535,"d":"1.535000"},{"v":1.54118,"d":"1.541180"},"","","",0.008323,0.008384,0.3058,0.5576,{"v":0.307,"d":"0.3070"},0.2386,0.5368,{"v":0.754,"d":"0.7540"},0.3036,0.6024,{"v":0.256,"d":"0.2560"},0.2369,{"v":0.477,"d":"0.4770"},0.7486,0.0289,0.0125,{"v":-1.9E-3,"d":"-0.0019"},{"v":-4.3E-3,"d":"-0.0043"},-0.0146,"508610.247",null,"2016-05-24"]
["P-BK7",{"v":1.5164,"d":"1.51640"},1.51832,64.06,63.87,"33/30",{"v":1.18318503,"d":"1.18318503E+00"},{"v":0.0871756426,"d":"8.71756426E-02"},{"v":1.03133701,"d":"1.03133701E+00"},{"v":0.00722141956,"d":"7.22141956E-03"},{"v":0.0268216805,"d":"2.68216805E-02"},{"v":101.702362,"d":"1.01702362E+02"},{"v":5.96e-06,"d":"5.96E-06"},{"v":1.36e-08,"d":"1.36E-08"},1.04E-12,{"v":5e-07,"d":"5.00E-07"},{"v":6.97e-10,"d":"6.97E-10"},{"v":0.125,"d":"1.25E-01"},{"v":4.1,"d":"4.10"},{"v":4.7,"d":"4.70"},{"v":5.2,"d":"5.20"},{"v":2.1,"d":"2.10"},{"v":2.6,"d":"2.60"},{"v":3.1,"d":"3.10"},{"v":4.1,"d":"4.10"},{"v":4.8,"d":"4.80"},{"v":5.3,"d":"5.30"},{"v":2.8,"d":"2.80"},{"v":3.5,"d":"3.50"},{"v":4,"d":"4.00"},{"v":4.3,"d":"4.30"},{"v":5.1,"d":"5.10"},{"v":5.7,"d":"5.70"},{"v":3.3,"d":"3.30"},4,4.6,2.77,{"v":0.46,"d":"0.460"},{"v":0.7,"d":"0.700"},{"v":0.92,"d":"0.920"},0.979,0.999,0.997,0.997,0.997,0.997,0.997,0.996,0.995,0.994,0.994,0.993,0.992,{"v":0.99,"d":"0.990"},0.986,0.979,0.973,{"v":0.93,"d":"0.930"},{"v":0.73,"d":"0.730"},{"v":0.24,"d":"0.240"},{"v":0.02,"d":"0.020"}," "," "," "," "," "," ",0.733,0.867,0.967,0.992,0.999,0.999,0.999,0.999,0.999,0.999,0.998,0.998,0.998,0.997,0.997,0.997,0.996,0.994,0.992,0.989,0.971,0.882,0.565,{"v":0.18,"d":"0.180"},0.004," "," "," "," "," ",null,1,0,1,2.3,2.3,{"v":2.433,"d":"2.43"},498,498,657,0.87,1.13,5.99,7.32,{"v":84.78,"d":"85"},0.202,627,null,2.77,1.48811,1.49407,1.50025,{"v":1.5062,"d":"1.50620"},1.50683,1.50936,1.51248,1.51392,1.51431,1.51469,1.51633,{"v":1.5164,"d":"1.51640"},1.51832,1.52198,1.52243,1.52628,1.52982,1.53583,{"v":1.54227,"d":"1.542270"},"","","","",0.008061,0.008115,0.3143,0.5649,0.3082,0.2387,0.5335,0.7455,0.3122,0.6102,0.2571,0.2371,0.4742,0.7405,0.0303,0.0126,-0.0016,-0.0025,-0.0017,"516641.243","suitable for precision molding","2018-06-01","",4,1,546,66]
["P-LAF37",{"v":1.7555,"d":"1.75550"},1.75944,45.66,45.42,"37/31",{"v":1.76003244,"d":"1.76003244E+00"},{"v":0.248286745,"d":"2.48286745E-01"},{"v":1.15935122,"d":"1.15935122E+00"},{"v":0.00938006396,"d":"9.38006396E-03"},{"v":0.0360537464,"d":"3.60537464E-02"},{"v":86.4324693,"d":"8.64324693E+01"},{"v":7.03e-06,"d":"7.03E-06"},{"v":1.15E-8,"d":"1.15E-08"},{"v":7.48e-13,"d":"7.48E-13"},{"v":7.25e-07,"d":"7.25E-07"},{"v":8.36e-10,"d":"8.36E-10"},{"v":0.206,"d":"2.06E-01"},{"v":6.1,"d":"6.10"},{"v":7.4,"d":"7.40"},{"v":8.7,"d":"8.70"},{"v":3.8,"d":"3.80"},{"v":5,"d":"5.00"},{"v":6.2,"d":"6.20"},{"v":6.1,"d":"6.10"},{"v":7.6,"d":"7.60"},{"v":9,"d":"9.00"},{"v":4.6,"d":"4.60"},{"v":6.1,"d":"6.10"},{"v":7.5,"d":"7.50"},{"v":6.4,"d":"6.40"},{"v":8,"d":"8.00"},{"v":9.5,"d":"9.50"},{"v":5.2,"d":"5.20"},6.8,8.3,2.26,{"v":0.16,"d":"0.160"},{"v":0.49,"d":"0.490"},{"v":0.87,"d":"0.870"},0.976,0.996,0.996,0.995,0.994,0.994,0.994,0.991,0.983,0.975,0.967,0.955,{"v":0.95,"d":"0.950"},{"v":0.93,"d":"0.930"},{"v":0.9,"d":"0.900"},0.845,{"v":0.81,"d":"0.810"},{"v":0.64,"d":"0.640"},{"v":0.34,"d":"0.340"},{"v":0.04,"d":"0.040"}," "," "," "," "," "," "," ",{"v":0.48,"d":"0.480"},0.752,0.946,{"v":0.99,"d":"0.990"},0.998,0.998,0.998,0.998,0.998,0.998,0.996,0.993,{"v":0.99,"d":"0.990"},0.987,0.982,{"v":0.98,"d":"0.980"},0.971,0.959,0.935,0.919,0.837,{"v":0.65,"d":"0.650"},0.276,{"v":0.04,"d":"0.040"}," "," "," "," "," "," ",{"$nulls":6},{"v":3.987,"d":"3.99"},506,510,593,0.64,0.9,6.26,7.8,{"v":115.28,"d":"115"},0.296,697,null,2.26,1.71338,1.72058,{"v":1.7283,"d":"1.72830"},1.73669,{"v":1.7377,"d":"1.73770"},1.74198,1.74775,1.75054,1.75132,1.75206,1.75535,{"v":1.7555,"d":"1.75550"},1.75944,1.76708,1.76804,1.77633,1.78414,"","","","","","",0.016546,0.016722,0.2591,{"v":0.517,"d":"0.5170"},0.2999,0.2379,{"v":0.559,"d":"0.5590"},"",0.2563,0.5585,0.2498,0.2354,0.4957,"",0.0145,0.0077,-0.0022,{"v":-0.008,"d":"-0.0080"},"","755457.399","suitable for precision molding","2018-06-01","",1,4,546,67]
["P-LAK35",{"v":1.6935,"d":"1.69350"},1.69661,{"v":53.2,"d":"53.20"},52.95,"36/29",{"v":1.3932426,"d":"1.39324260E+00"},{"v":0.418882766,"d":"4.18882766E-01"},{"v":1.043807,"d":"1.04380700E+00"},{"v":0.00715959695,"d":"7.15959695E-03"},{"v":0.0233637446,"d":"2.33637446E-02"},{"v":88.3284426,"d":"8.83284426E+01"},{"v":-1.9E-6,"d":"-1.90E-06"},{"v":7.99e-09,"d":"7.99E-09"},{"v":7.76e-12,"d":"7.76E-12"},{"v":5.64e-07,"d":"5.64E-07"},{"v":6.57e-10,"d":"6.57E-10"},{"v":0.185,"d":"1.85E-01"},{"v":1.1,"d":"1.10"},{"v":1.9,"d":"1.90"},{"v":2.7,"d":"2.70"},{"v":-1.2,"d":"-1.20"},{"v":-0.4,"d":"-0.40"},{"v":0.3,"d":"0.30"},{"v":0.8,"d":"0.80"},{"v":1.7,"d":"1.70"},{"v":2.6,"d":"2.60"},{"v":-0.7,"d":"-0.70"},{"v":0.2,"d":"0.20"},{"v":1.1,"d":"1.10"},{"v":0.9,"d":"0.90"},{"v":1.9,"d":"1.90"},{"v":2.9,"d":"2.90"},{"v":-0.3,"d":"-0.30"},0.7,1.7,1.76,{"v":0.22,"d":"0.220"},{"v":0.5,"d":"0.500"},{"v":0.87,"d":"0.870"},0.981,0.999,0.993,0.992,0.992,0.993,0.994,0.992,0.985,{"v":0.98,"d":"0.980"},0.977,0.973,{"v":0.97,"d":"0.970"},{"v":0.96,"d":"0.960"},{"v":0.94,"d":"0.940"},0.907,{"v":0.88,"d":"0.880"},{"v":0.74,"d":"0.740"},{"v":0.48,"d":"0.480"},{"v":0.21,"d":"0.210"},{"v":0.06,"d":"0.060"},0.005," "," "," "," "," ",0.546,0.758,0.946,0.992,0.999,0.997,0.997,0.997,0.997,0.998,0.997,0.994,0.992,0.991,0.989,0.988,0.984,0.976,0.962,{"v":0.95,"d":"0.950"},0.887,0.746,0.536,0.353,0.158,0.026," "," "," "," ",null,2,5,53.3,1.3,4.3,{"v":3.848,"d":"3.85"},508,511,598,0.63,0.72,8.13,9.68,101,0.289,616," ",1.76,1.65762,1.66411,{"v":1.671,"d":"1.67100"},1.67824,1.67909,1.68264,1.68732,1.68955,1.69018,1.69077,1.69338,{"v":1.6935,"d":"1.69350"},1.69661,1.70259,1.70334,1.70974,1.71569,{"v":1.7259,"d":"1.72590"},{"v":1.73698,"d":"1.736980"},"","","","",0.013036,0.013156,0.2723,0.5304,0.3028,0.2383,0.5482,0.7832,0.2698,0.5732,0.2524,0.2361,0.4864,0.7761,{"v":5.3E-3,"d":"0.0053"},0.0034,{"v":-1.5E-3,"d":"-0.0015"},-0.0061,-0.0379,"693532.385","suitable for precision molding","2014-02-01","",3,4,544,119]
["P-LASF47",{"v":1.8061,"d":"1.80610"},1.81078,{"v":40.9,"d":"40.90"},40.66,"39/33",{"v":1.85543101,"d":"1.85543101E+00"},{"v":0.315854649,"d":"3.15854649E-01"},{"v":1.28561839,"d":"1.28561839E+00"},{"v":0.0100328203,"d":"1.00328203E-02"},{"v":0.0387095168,"d":"3.87095168E-02"},{"v":94.5421507,"d":"9.45421507E+01"},{"v":7.87e-06,"d":"7.87E-06"},{"v":1.09E-8,"d":"1.09E-08"},-1.56E-11,{"v":7.58e-07,"d":"7.58E-07"},{"v":8.92e-10,"d":"8.92E-10"},{"v":0.218,"d":"2.18E-01"},{"v":6.8,"d":"6.80"},{"v":8.3,"d":"8.30"},{"v":9.8,"d":"9.80"},{"v":4.5,"d":"4.50"},{"v":5.9,"d":"5.90"},{"v":7.3,"d":"7.30"},{"v":6.9,"d":"6.90"},{"v":8.6,"d":"8.60"},{"v":10.3,"d":"10.30"},{"v":5.4,"d":"5.40"},{"v":7,"d":"7.00"},{"v":8.7,"d":"8.70"},{"v":7.1,"d":"7.10"},{"v":8.9,"d":"8.90"},{"v":10.8,"d":"10.80"},{"v":5.9,"d":"5.90"},7.7,9.5,2.39,{"v":0.2,"d":"0.200"},{"v":0.53,"d":"0.530"},{"v":0.88,"d":"0.880"},0.981,0.998,0.996,0.995,0.995,0.994,0.994,0.988,0.975,0.963,{"v":0.95,"d":"0.950"},{"v":0.93,"d":"0.930"},{"v":0.92,"d":"0.920"},{"v":0.89,"d":"0.890"},{"v":0.83,"d":"0.830"},{"v":0.72,"d":"0.720"},{"v":0.65,"d":"0.650"},{"v":0.35,"d":"0.350"},{"v":0.03,"d":"0.030"}," "," "," "," "," "," "," "," ",0.525,0.776,{"v":0.95,"d":"0.950"},0.992,0.999,0.998,0.998,0.998,0.998,0.998,0.995,{"v":0.99,"d":"0.990"},0.985,{"v":0.98,"d":"0.980"},0.971,0.967,0.954,0.928,0.877,0.842,0.657,{"v":0.25,"d":"0.250"},0.012,{"v":0,"d":"0.000"}," "," "," "," "," "," ",null,1,1,51.4,1,2.2,{"v":4.538,"d":"4.54"},530,532,627,0.55,0.85,6.04,7.27,{"v":119.56,"d":"120"},0.298,620,2,2.39,{"v":1.7604,"d":"1.76040"},1.76755,1.77538,1.78432,1.78544,1.79028,1.79696,1.80023,1.80116,1.80203,1.80593,{"v":1.8061,"d":"1.80610"},1.81078,1.81994,{"v":1.8211,"d":"1.82110"},1.83112,1.84064,1.85739,{"v":1.87632,"d":"1.876320"},{"$nulls":4},0.019709,0.019941,0.2459,0.5049,0.2976,0.2376,0.5671,0.8502,{"v":0.243,"d":"0.2430"},0.5453,0.2478,0.2348,0.5025,0.8403,0.0117,{"v":6.6E-3,"d":"0.0066"},-0.0021,-0.0079,-0.0482,"806409.454","suitable for precision molding","2014-02-01","",1,3,580,70]
["P-LASF50",{"v":1.8086,"d":"1.80860"},1.81335,40.46,40.22,"39/32",{"v":1.84910553,"d":"1.84910553E+00"},{"v":0.329828674,"d":"3.29828674E-01"},{"v":1.30400901,"d":"1.30400901E+00"},{"v":0.00999234757,"d":"9.99234757E-03"},{"v":0.0387437988,"d":"3.87437988E-02"},{"v":95.8967681,"d":"9.58967681E+01"},{"v":8.04e-06,"d":"8.04E-06"},{"v":1.2E-8,"d":"1.20E-08"},-2.19E-11,{"v":8.2e-07,"d":"8.20E-07"},{"v":9.08e-10,"d":"9.08E-10"},{"v":0.209,"d":"2.09E-01"},{"v":6.9,"d":"6.90"},{"v":8.5,"d":"8.50"},{"v":10,"d":"10.00"},{"v":4.5,"d":"4.50"},{"v":6,"d":"6.00"},{"v":7.5,"d":"7.50"},{"v":7.1,"d":"7.10"},{"v":8.9,"d":"8.90"},{"v":10.6,"d":"10.60"},{"v":5.5,"d":"5.50"},{"v":7.3,"d":"7.30"},{"v":9,"d":"9.00"},{"v":7.3,"d":"7.30"},{"v":9.2,"d":"9.20"},{"v":11.1,"d":"11.10"},{"v":6.1,"d":"6.10"},8,9.9,2.41,{"v":0.2,"d":"0.200"},{"v":0.53,"d":"0.530"},{"v":0.88,"d":"0.880"},0.981,0.998,0.995,0.993,0.992,0.992,0.992,0.987,0.975,0.963,{"v":0.95,"d":"0.950"},{"v":0.93,"d":"0.930"},{"v":0.92,"d":"0.920"},{"v":0.89,"d":"0.890"},{"v":0.83,"d":"0.830"},{"v":0.72,"d":"0.720"},{"v":0.65,"d":"0.650"},{"v":0.35,"d":"0.350"},{"v":0.03,"d":"0.030"}," "," "," "," "," "," "," "," ",0.525,0.776,{"v":0.95,"d":"0.950"},0.992,0.999,0.998,0.997,0.997,0.997,0.997,0.995,{"v":0.99,"d":"0.990"},0.985,{"v":0.98,"d":"0.980"},0.971,0.967,0.954,0.928,0.877,0.842,0.657,0.292,0.032," "," "," "," "," "," "," ",null," "," "," "," "," ",{"v":4.541,"d":"4.54"},527,526,660,0.56,0.95,5.9,7.32,{"v":119.22,"d":"119"},0.298,655," ",2.41,1.76261,1.76975,1.77759,1.78657,{"v":1.7877,"d":"1.78770"},1.79259,1.79934,1.80266,1.80359,1.80447,1.80842,{"v":1.8086,"d":"1.80860"},1.81335,1.82264,1.82382,1.83399,1.84367,"","","","","","",0.019985,0.020223,0.2448,0.5037,0.2973,0.2376,{"v":0.568,"d":"0.5680"},"",0.2419,0.5441,0.2475,0.2348,0.5032,"",0.0116,0.0065,{"v":-2E-3,"d":"-0.0020"},-0.0078,"","809405.454","suitable for precision molding","2014-02-01","",1,3,571,62]
["P-LASF51",{"v":1.81,"d":"1.81000"},{"v":1.8147,"d":"1.81470"},40.93,40.68,"39/33",{"v":1.84568806,"d":"1.84568806E+00"},{"v":0.3390016,"d":"3.39001600E-01"},{"v":1.32418921,"d":"1.32418921E+00"},{"v":0.00988495571,"d":"9.88495571E-03"},{"v":0.0378097402,"d":"3.78097402E-02"},{"v":97.841543,"d":"9.78415430E+01"},{"v":7.79E-6,"d":"7.79E-06"},{"v":1.1e-08,"d":"1.10E-08"},-2.03E-11,{"v":7.86e-07,"d":"7.86E-07"},{"v":8.78e-10,"d":"8.78E-10"},{"v":0.215,"d":"2.15E-01"},{"v":6.8,"d":"6.80"},{"v":8.3,"d":"8.30"},{"v":9.9,"d":"9.90"},{"v":4.4,"d":"4.40"},{"v":5.9,"d":"5.90"},{"v":7.3,"d":"7.30"},{"v":6.9,"d":"6.90"},{"v":8.7,"d":"8.70"},{"v":10.4,"d":"10.40"},{"v":5.4,"d":"5.40"},{"v":7.1,"d":"7.10"},{"v":8.8,"d":"8.80"},{"v":7.1,"d":"7.10"},{"v":8.9,"d":"8.90"},{"v":10.8,"d":"10.80"},{"v":5.9,"d":"5.90"},7.7,9.6,2.32,{"v":0.2,"d":"0.200"},{"v":0.53,"d":"0.530"},{"v":0.88,"d":"0.880"},0.981,0.998,0.995,0.993,0.992,0.992,0.992,0.987,0.975,0.963,{"v":0.95,"d":"0.950"},{"v":0.93,"d":"0.930"},{"v":0.92,"d":"0.920"},{"v":0.89,"d":"0.890"},{"v":0.83,"d":"0.830"},{"v":0.72,"d":"0.720"},{"v":0.65,"d":"0.650"},{"v":0.35,"d":"0.350"},{"v":0.03,"d":"0.030"}," "," "," "," "," "," "," "," ",0.525,0.776,{"v":0.95,"d":"0.950"},0.992,0.999,0.998,0.997,0.997,0.997,0.997,0.995,{"v":0.99,"d":"0.990"},0.985,{"v":0.98,"d":"0.980"},0.971,0.967,0.954,0.928,0.877,0.842,0.657,{"v":0.25,"d":"0.250"},0.012," "," "," "," "," "," "," ",null,1,1,51.3,1,2.2,{"v":4.579,"d":"4.58"},526,534,629,0.56,0.87,6.01,7.4,{"v":119.04,"d":"119"},0.299,722," ",2.32,1.76437,1.77145,1.77923,1.78815,1.78927,1.79413,1.80082,1.80411,1.80504,1.80591,1.80983,{"v":1.81,"d":"1.81000"},{"v":1.8147,"d":"1.81470"},{"v":1.8239,"d":"1.82390"},1.82506,1.83512,1.84467,1.86148,{"v":1.88043,"d":"1.880430"},"","","","",0.019792,0.020025,0.2453,0.5045,0.2976,0.2376,{"v":0.567,"d":"0.5670"},0.8491,0.2425,{"v":0.545,"d":"0.5450"},0.2477,0.2348,0.5024,0.8392,0.0107,0.0062,-0.0021,{"v":-0.008,"d":"-0.0080"},-0.0494,"810409.458","suitable for precision molding","2014-02-01","",1,3,570,66]
["P-SF68",{"v":2.0052,"d":"2.00520"},2.01643,{"v":21,"d":"21.00"},20.82,"49/41*",{"v":2.3330067,"d":"2.33300670E+00"},{"v":0.452961396,"d":"4.52961396E-01"},{"v":1.25172339,"d":"1.25172339E+00"},{"v":0.0168838419,"d":"1.68838419E-02"},{"v":0.0716086325,"d":"7.16086325E-02"},{"v":118.707479,"d":"1.18707479E+02"},{"v":1.55e-05,"d":"1.55E-05"},{"v":2.3e-08,"d":"2.30E-08"},{"v":-3.46e-11,"d":"-3.46E-11"},{"v":2.76e-06,"d":"2.76E-06"},{"v":2.93E-9,"d":"2.93E-09"},{"v":0.297,"d":"2.97E-01"},{"v":13.7,"d":"13.70"},{"v":21.5,"d":"21.50"},{"v":32.3,"d":"32.30"},{"v":11.1,"d":"11.10"},{"v":18.8,"d":"18.80"},{"v":29.5,"d":"29.50"},{"v":15.2,"d":"15.20"},{"v":24.1,"d":"24.10"},{"v":36.5,"d":"36.50"},{"v":13.5,"d":"13.50"},{"v":22.3,"d":"22.30"},{"v":34.6,"d":"34.60"},{"v":16.2,"d":"16.20"},{"v":25.8,"d":"25.80"},{"v":39.1,"d":"39.10"},{"v":15.4,"d":"15.40"},25.3,39.2,1.61,{"v":0.56,"d":"0.560"},{"v":0.78,"d":"0.780"},{"v":0.94,"d":"0.940"},{"v":0.99,"d":"0.990"},0.998,0.993,0.989,0.985,0.973,{"v":0.94,"d":"0.940"},{"v":0.78,"d":"0.780"},{"v":0.5,"d":"0.500"},{"v":0.25,"d":"0.250"},{"v":0.05,"d":"0.050"}," "," "," "," "," "," "," "," "," "," "," "," "," "," "," "," ",0.793,0.905,0.976,0.996,0.999,0.997,0.996,0.994,0.989,0.976,0.905,0.758,0.574,0.302,0.036,0.007," "," "," "," "," "," "," "," "," "," "," "," "," "," ",null,1,5,53.3,2.3,2.3,{"v":6.194,"d":"6.19"},428,430,504,0.37,0.65,8.43,9.67,{"v":79.04,"d":"79"},0.275,404," ",1.61,1.93381,1.93968,1.94732,{"v":1.9597,"d":"1.95970"},{"v":1.9616,"d":"1.96160"},1.97063,1.98449,1.99171,{"v":1.9938,"d":"1.99380"},1.99576,2.00479,{"v":2.0052,"d":"2.00520"},2.01643,2.03958,2.04262,2.07018,"","","","","","","",0.047867,0.048826,0.1885,0.4406,0.2817,0.2346,0.6392,"",0.1848,0.4746,0.2336,{"v":0.23,"d":"0.2300"},0.5644,"",-0.0156,-0.0113,{"v":6.3E-3,"d":"0.0063"},0.0308,"","005210.619","suitable for precision molding","2014-02-01","",1,4,468,298]
["P-SF69",{"v":1.7225,"d":"1.72250"},1.72883,29.23,{"v":29,"d":"29.00"},"41/36",{"v":1.62594647,"d":"1.62594647E+00"},{"v":0.235927609,"d":"2.35927609E-01"},{"v":1.67434623,"d":"1.67434623E+00"},{"v":0.0121696677,"d":"1.21696677E-02"},{"v":0.0600710405,"d":"6.00710405E-02"},{"v":145.651908,"d":"1.45651908E+02"},{"v":-2.55e-06,"d":"-2.55E-06"},{"v":5.68e-09,"d":"5.68E-09"},{"v":-2.85e-11,"d":"-2.85E-11"},{"v":9.5e-07,"d":"9.50E-07"},{"v":1.54e-09,"d":"1.54E-09"},{"v":0.275,"d":"2.75E-01"},{"v":0.9,"d":"0.90"},{"v":2.5,"d":"2.50"},{"v":4.6,"d":"4.60"},{"v":-1.4,"d":"-1.40"},{"v":0.1,"d":"0.10"},{"v":2.1,"d":"2.10"},{"v":0.6,"d":"0.60"},{"v":2.6,"d":"2.60"},{"v":5.2,"d":"5.20"},{"v":-0.8,"d":"-0.80"},{"v":1.1,"d":"1.10"},{"v":3.6,"d":"3.60"},{"v":0.5,"d":"0.50"},{"v":2.8,"d":"2.80"},{"v":5.6,"d":"5.60"},{"v":-0.6,"d":"-0.60"},1.6,4.4,2.66,{"v":0.58,"d":"0.580"},{"v":0.68,"d":"0.680"},{"v":0.89,"d":"0.890"},0.983,0.998,0.994,0.993,0.993,0.994,0.992,0.983,0.964,{"v":0.94,"d":"0.940"},{"v":0.91,"d":"0.910"},{"v":0.84,"d":"0.840"},{"v":0.8,"d":"0.800"},{"v":0.66,"d":"0.660"},{"v":0.39,"d":"0.390"},{"v":0.08,"d":"0.080"},0.009," "," "," "," "," "," "," "," "," "," ",0.804,0.857,0.954,0.993,0.999,0.998,0.997,0.997,0.998,0.997,0.993,0.985,0.976,0.963,0.933,0.915,0.847,0.686,0.364,{"v":0.16,"d":"0.160"},{"v":0,"d":"0.000"}," "," "," "," "," "," "," "," "," ",{"$nulls":6},{"v":2.934,"d":"2.93"},508,508,602,0.82,1.12,8.99,11.13,{"v":95.88,"d":"96"},0.251,612,null,2.66,{"v":1.6744,"d":"1.67440"},1.68073,1.68797,1.69705,1.69826,1.70367,1.71144,1.71535,1.71647,1.71752,1.72229,{"v":1.7225,"d":"1.72250"},1.72833,1.74007,1.74158,1.75502,{"v":1.7684,"d":"1.76840"},"","","","","","",0.024718,0.025116,0.2188,0.4727,0.2893,{"v":0.236,"d":"0.2360"},{"v":0.605,"d":"0.6050"},"",0.2153,0.5096,0.2403,0.2322,0.5352,"",0.0078,0.0016,0.0017,0.0104,"","723292.293","suitable for precision molding","2016-10-27","",1,"1",547]
["P-SF8",1.68893,1.69414,31.25,31.01,"40/36",{"v":1.55370411,"d":"1.55370411E+00"},{"v":0.206332561,"d":"2.06332561E-01"},{"v":1.39708831,"d":"1.39708831E+00"},{"v":0.011658267,"d":"1.16582670E-02"},{"v":0.0582087757,"d":"5.82087757E-02"},{"v":130.748028,"d":"1.30748028E+02"},{"v":-4.27e-06,"d":"-4.27E-06"},{"v":8.16e-09,"d":"8.16E-09"},{"v":-2e-11,"d":"-2.00E-11"},{"v":9.02E-7,"d":"9.02E-07"},{"v":1.22e-09,"d":"1.22E-09"},{"v":0.272,"d":"2.72E-01"},{"v":-0.2,"d":"-0.20"},{"v":1.3,"d":"1.30"},{"v":3.2,"d":"3.20"},{"v":-2.4,"d":"-2.40"},{"v":-1,"d":"-1.00"},{"v":0.8,"d":"0.80"},{"v":-0.3,"d":"-0.30"},{"v":1.5,"d":"1.50"},{"v":3.7,"d":"3.70"},{"v":-1.7,"d":"-1.70"},{"v":0,"d":"0.00"},{"v":2.2,"d":"2.20"},{"v":-0.3,"d":"-0.30"},{"v":1.7,"d":"1.70"},{"v":4.1,"d":"4.10"},{"v":-1.4,"d":"-1.40"},0.5,3,2.73,{"v":0.45,"d":"0.450"},{"v":0.57,"d":"0.570"},{"v":0.85,"d":"0.850"},0.977,0.997,0.988,0.984,0.984,0.987,0.986,0.972,{"v":0.95,"d":"0.950"},{"v":0.93,"d":"0.930"},{"v":0.9,"d":"0.900"},{"v":0.85,"d":"0.850"},{"v":0.82,"d":"0.820"},{"v":0.71,"d":"0.710"},{"v":0.48,"d":"0.480"},{"v":0.15,"d":"0.150"},{"v":0.04,"d":"0.040"}," "," "," "," "," "," "," "," "," "," ",0.727,0.799,0.937,0.991,0.999,0.995,0.994,0.994,0.995,0.994,0.989,{"v":0.98,"d":"0.980"},0.971,0.959,0.937,0.924,0.872,0.746,0.468,{"v":0.26,"d":"0.260"},{"v":1E-3,"d":"0.001"}," "," "," "," "," "," "," "," "," ",null,1,0,1,1.2,1,{"v":2.898,"d":"2.90"},524,531,629,0.79,1.02,9.41,11.1,{"v":86.06,"d":"86"},0.253,533,null,2.73,{"v":1.6448,"d":"1.64480"},1.65079,{"v":1.6576,"d":"1.65760"},1.66598,1.66708,{"v":1.672,"d":"1.67200"},1.67901,1.68252,1.68353,1.68447,1.68874,1.68893,1.69414,1.70457,1.70591,1.71778,{"v":1.7295,"d":"1.72950"},"","","","","","",0.022046,0.022386,0.2229,0.4776,0.2905,0.2362,0.5991,"",0.2195,{"v":0.515,"d":"0.5150"},0.2414,0.2326,0.5301,"",0.0072,{"v":1.8E-3,"d":"0.0018"},0.0013,0.0079,"","689313.290","suitable for precision molding","2014-02-01","",1,1,580,200]
["P-SK57",{"v":1.587,"d":"1.58700"},1.58935,{"v":59.6,"d":"59.60"},59.36,"34/31",{"v":1.31053414,"d":"1.31053414E+00"},{"v":0.169376189,"d":"1.69376189E-01"},{"v":1.10987714,"d":"1.10987714E+00"},{"v":0.00740877235,"d":"7.40877235E-03"},{"v":0.0254563489,"d":"2.54563489E-02"},{"v":107.751087,"d":"1.07751087E+02"},{"v":2.6e-06,"d":"2.60E-06"},{"v":9.4e-09,"d":"9.40E-09"},{"v":-2.3e-11,"d":"-2.30E-11"},{"v":4.9e-07,"d":"4.90E-07"},{"v":5.96e-10,"d":"5.96E-10"},{"v":0.178,"d":"1.78E-01"},{"v":3,"d":"3.00"},{"v":3.7,"d":"3.70"},{"v":4.2,"d":"4.20"},{"v":0.9,"d":"0.90"},{"v":1.5,"d":"1.50"},{"v":2,"d":"2.00"},{"v":2.9,"d":"2.90"},{"v":3.6,"d":"3.60"},{"v":4.3,"d":"4.30"},{"v":1.5,"d":"1.50"},{"v":2.2,"d":"2.20"},{"v":2.9,"d":"2.90"},{"v":2.9,"d":"2.90"},{"v":3.7,"d":"3.70"},{"v":4.4,"d":"4.40"},{"v":1.8,"d":"1.80"},2.6,3.3,2.17,{"v":0.4,"d":"0.400"},{"v":0.63,"d":"0.630"},{"v":0.89,"d":"0.890"},0.978,0.997,0.997,0.997,0.997,0.997,0.997,0.995,0.991,0.989,0.987,0.985,0.984,{"v":0.98,"d":"0.980"},0.973,{"v":0.96,"d":"0.960"},{"v":0.95,"d":"0.950"},{"v":0.87,"d":"0.870"},{"v":0.61,"d":"0.610"},{"v":0.16,"d":"0.160"}," "," "," "," "," "," "," ",0.693,0.831,0.954,0.991,0.999,0.999,0.999,0.999,0.999,0.999,0.998,0.996,0.996,0.995,0.994,0.994,0.992,0.989,0.984,{"v":0.98,"d":"0.980"},0.946,0.821,{"v":0.48,"d":"0.480"},0.123," "," "," "," "," "," ",null,4,3,52.3,2,3,{"v":3.012,"d":"3.01"},493,494,593,0.76,1.01,7.23,8.9,{"v":92.66,"d":"93"},0.249,535,3,2.17,1.55688,1.56271,1.56885,1.57507,1.57576,1.57862,1.58227,1.58399,1.58447,1.58492,1.58691,{"v":1.587,"d":"1.58700"},1.58935,1.59384,{"v":1.5944,"d":"1.59440"},1.59917,1.60359,1.61112,{"v":1.61923,"d":"1.619230"},{"v":1.62669,"d":"1.626690"},{"$nulls":3},0.009849,0.009928,0.2902,0.5454,0.3053,0.2385,0.5412,0.7644,0.2878,0.5894,0.2545,0.2366,0.4806,0.7583,0.0079,0.0036,-0.0008,-0.0024,-0.0115,"587596.301","suitable for precision molding","2014-02-01","",1,4,522,124]
["P-SK57Q1",{"v":1.586,"d":"1.58600"},1.58835,{"v":59.5,"d":"59.50"},59.26,"34/31",{"v":1.30536483,"d":"1.30536483E+00"},{"v":0.171434328,"d":"1.71434328E-01"},{"v":1.10117219,"d":"1.10117219E+00"},{"v":7.36408831E-3,"d":"7.36408831E-03"},{"v":0.0255786047,"d":"2.55786047E-02"},{"v":106.72606,"d":"1.06726060E+02"},{"$nulls":24},2.17,{"v":0.4,"d":"0.400"},{"v":0.63,"d":"0.630"},{"v":0.89,"d":"0.890"},0.978,0.997,0.997,0.997,0.997,0.997,0.997,0.995,0.991,0.989,0.987,0.985,0.984,{"v":0.98,"d":"0.980"},0.973,{"v":0.96,"d":"0.960"},{"v":0.95,"d":"0.950"},{"v":0.87,"d":"0.870"},{"v":0.61,"d":"0.610"},{"v":0.16,"d":"0.160"},{"v":0,"d":"0.000"}," "," "," "," "," "," ",0.693,0.831,0.954,0.991,0.999,0.999,0.999,0.999,0.999,0.999,0.998,0.996,0.996,0.995,0.994,0.994,0.992,0.989,0.984,{"v":0.98,"d":"0.980"},0.946,0.821,{"v":0.48,"d":"0.480"},0.123,{"v":0,"d":"0.000"}," "," "," "," "," ",null,4,3,52.3,2,3,{"v":3.012,"d":"3.01"},493,494,593,0.76,1.01,7.23,8.9,{"v":92.66,"d":"93"},0.249,535,3,2.17,1.55583,1.56169,1.56784,1.57407,1.57476,1.57762,1.58127,1.58299,1.58347,1.58392,1.58591,{"v":1.586,"d":"1.58600"},1.58835,1.59284,{"v":1.5934,"d":"1.59340"},1.59817,{"v":1.6026,"d":"1.60260"},1.61013,{"v":1.61826,"d":"1.618260"},"","","","",0.009849,0.009928,0.2903,0.5454,0.3052,0.2385,0.5414,0.7652,{"v":0.288,"d":"0.2880"},0.5894,0.2545,0.2366,0.4807,{"v":0.759,"d":"0.7590"},0.0085,{"v":3.8E-3,"d":"0.0038"},-0.0008,-0.0024,-0.0113,"586595.301","suitable for precision molding","2014-02-01","",1,4,522,124]
["P-SK58A",1.58913,1.59143,61.15,60.93,"35/31",{"v":1.3167841,"d":"1.31678410E+00"},{"v":0.171154756,"d":"1.71154756E-01"},{"v":1.12501473,"d":"1.12501473E+00"},{"v":0.00720717498,"d":"7.20717498E-03"},{"v":0.0245659595,"d":"2.45659595E-02"},{"v":102.739728,"d":"1.02739728E+02"},{"v":3.16e-06,"d":"3.16E-06"},{"v":1.23e-08,"d":"1.23E-08"},{"v":-1.08e-11,"d":"-1.08E-11"},{"v":4.41e-07,"d":"4.41E-07"},{"v":3.2e-10,"d":"3.20E-10"},{"v":0.176,"d":"1.76E-01"},{"v":3.2,"d":"3.20"},{"v":3.8,"d":"3.80"},{"v":4.4,"d":"4.40"},{"v":1,"d":"1.00"},{"v":1.6,"d":"1.60"},{"v":2.2,"d":"2.20"},{"v":3.2,"d":"3.20"},{"v":3.8,"d":"3.80"},{"v":4.4,"d":"4.40"},{"v":1.8,"d":"1.80"},{"v":2.4,"d":"2.40"},{"v":3,"d":"3.00"},{"v":3.3,"d":"3.30"},{"v":4,"d":"4.00"},{"v":4.7,"d":"4.70"},{"v":2.2,"d":"2.20"},2.9,3.6,2.12,{"v":0.22,"d":"0.220"},{"v":0.48,"d":"0.480"},{"v":0.82,"d":"0.820"},0.961,0.991,0.988,0.988,0.989,0.992,0.994,0.993,0.989,0.987,0.986,0.985,0.984,0.977,0.965,{"v":0.95,"d":"0.950"},{"v":0.93,"d":"0.930"},{"v":0.82,"d":"0.820"},{"v":0.49,"d":"0.490"},{"v":0.08,"d":"0.080"}," "," "," "," "," "," "," ",0.546,0.746,0.924,0.984,0.996,0.995,0.995,0.996,0.997,0.998,0.997,0.996,0.995,0.994,0.994,0.994,0.991,0.986,{"v":0.98,"d":"0.980"},0.971,0.924,0.752,0.364,0.067,{"v":2E-3,"d":"0.002"}," "," "," "," "," ",null," "," "," "," "," ",{"v":2.971,"d":"2.97"},510,510,608,0.77,1.02,6.82,8.41,{"v":96.85,"d":"97"},0.245,662," ",2.12,{"v":1.5582,"d":"1.55820"},1.56439,1.57086,1.57728,1.57799,1.58086,1.58449,1.58618,1.58665,1.58709,1.58904,1.58913,1.59143,1.59581,1.59636,{"v":1.601,"d":"1.60100"},{"v":1.6053,"d":"1.60530"},{"v":1.6126,"d":"1.61260"},{"v":1.62045,"d":"1.620450"},"","","","",0.009634,0.009707,0.2982,0.5519,0.3062,0.2386,0.5386,0.7578,0.2959,0.5963,0.2554,0.2368,0.4784,0.7521,{"v":0.015,"d":"0.0150"},0.0065,{"v":-1E-3,"d":"-0.0010"},{"v":-2.3E-3,"d":"-0.0023"},{"v":-0.008,"d":"-0.0080"},"589612.297","suitable for precision molding","2014-02-01","",2,4,551,102]
["P-SK60",1.61035,1.61286,{"v":57.9,"d":"57.90"},57.66,"33/29",{"v":1.40790442,"d":"1.40790442E+00"},{"v":0.143381417,"d":"1.43381417E-01"},{"v":1.16513947,"d":"1.16513947E+00"},{"v":0.00784382378,"d":"7.84382378E-03"},{"v":0.0287769365,"d":"2.87769365E-02"},{"v":105.373397,"d":"1.05373397E+02"},{"v":2.41e-06,"d":"2.41E-06"},{"v":9.52e-09,"d":"9.52E-09"},{"v":-8.08e-12,"d":"-8.08E-12"},{"v":4.72e-07,"d":"4.72E-07"},{"v":6.22e-10,"d":"6.22E-10"},{"v":0.193,"d":"1.93E-01"},{"v":3,"d":"3.00"},{"v":3.7,"d":"3.70"},{"v":4.3,"d":"4.30"},{"v":0.9,"d":"0.90"},{"v":1.5,"d":"1.50"},{"v":2.1,"d":"2.10"},{"v":2.9,"d":"2.90"},{"v":3.6,"d":"3.60"},{"v":4.3,"d":"4.30"},{"v":1.5,"d":"1.50"},{"v":2.3,"d":"2.30"},{"v":2.9,"d":"2.90"},{"v":2.9,"d":"2.90"},{"v":3.8,"d":"3.80"},{"v":4.5,"d":"4.50"},{"v":1.8,"d":"1.80"},2.7,3.4,2.04,{"v":0.4,"d":"0.400"},{"v":0.63,"d":"0.630"},{"v":0.9,"d":"0.900"},0.983,0.998,0.997,0.996,0.996,0.998,0.998,0.997,0.995,0.994,0.994,0.993,0.992,0.988,0.983,0.974,0.967,{"v":0.92,"d":"0.920"},{"v":0.78,"d":"0.780"},{"v":0.48,"d":"0.480"},{"v":0.16,"d":"0.160"},0.005," "," "," "," "," ",0.693,0.831,0.959,0.993,0.999,0.999,0.998,0.998,0.999,0.999,0.999,0.998,0.998,0.998,0.997,0.997,0.995,0.993,{"v":0.99,"d":"0.990"},0.987,0.967,0.905,0.746,{"v":0.48,"d":"0.480"},{"v":0.15,"d":"0.150"},{"v":0.01,"d":"0.010"}," "," "," "," ",null,3,5,53.4,2.3,3.3,{"v":3.075,"d":"3.08"},507,509,606,0.76,1.13,7.06,8.85,{"v":98.79,"d":"99"},0.253,601," ",2.04,1.57831,{"v":1.5845,"d":"1.58450"},1.59102,1.59762,1.59836,{"v":1.6014,"d":"1.60140"},{"v":1.6053,"d":"1.60530"},1.60714,1.60765,1.60813,1.61026,1.61035,1.61286,1.61768,1.61828,{"v":1.6234,"d":"1.62340"},1.62815,1.63627,{"v":1.64506,"d":"1.645060"},{"v":1.65317,"d":"1.653170"},{"v":1.66061,"d":"1.660610"},"","",0.010541,0.010628,0.2887,0.5438,0.3049,0.2384,0.5427,0.7702,0.2863,0.5876,0.2542,0.2365,0.4819,0.7639,0.0128,0.0059,-0.0012,-0.0037,-0.0177,"610579.308","suitable for precision molding","2017-01-20","",3,4,547,86]
["SF1",1.71736,{"v":1.7231,"d":"1.72310"},29.51,29.29,"39/34",{"v":1.55912923,"d":"1.55912923E+00"},{"v":0.284246288,"d":"2.84246288E-01"},{"v":0.968842926,"d":"9.68842926E-01"},{"v":0.0121481001,"d":"1.21481001E-02"},{"v":0.0534549042,"d":"5.34549042E-02"},{"v":112.174809,"d":"1.12174809E+02"},{"v":4.84e-06,"d":"4.84E-06"},{"v":1.7E-8,"d":"1.70E-08"},{"v":-4.52e-11,"d":"-4.52E-11"},{"v":1.38e-06,"d":"1.38E-06"},{"v":1.26E-9,"d":"1.26E-09"},{"v":0.259,"d":"2.59E-01"},{"v":4.5,"d":"4.50"},{"v":7,"d":"7.00"},{"v":10.1,"d":"10.10"},{"v":2.2,"d":"2.20"},{"v":4.7,"d":"4.70"},{"v":7.7,"d":"7.70"},{"v":5,"d":"5.00"},{"v":7.9,"d":"7.90"},{"v":11.3,"d":"11.30"},{"v":3.6,"d":"3.60"},{"v":6.4,"d":"6.40"},{"v":9.8,"d":"9.80"},{"v":5.3,"d":"5.30"},{"v":8.4,"d":"8.40"},{"v":12.1,"d":"12.10"},{"v":4.2,"d":"4.20"},7.3,10.9,{"v":1.8,"d":"1.80"},{"v":0.65,"d":"0.650"},{"v":0.73,"d":"0.730"},{"v":0.9,"d":"0.900"},0.985,0.996,0.996,0.995,0.995,0.996,0.996,0.993,0.984,0.976,0.961,{"v":0.93,"d":"0.930"},{"v":0.92,"d":"0.920"},{"v":0.87,"d":"0.870"},{"v":0.79,"d":"0.790"},{"v":0.64,"d":"0.640"},{"v":0.5,"d":"0.500"},{"v":0.03,"d":"0.030"}," "," "," "," "," "," "," "," "," ",{"v":0.8417155348343195,"d":"0.842"},{"v":0.8817168573422499,"d":"0.882"},{"v":0.9587315155141827,"d":"0.959"},{"v":0.9939727818709905,"d":"0.994"},{"v":0.9983980758933196,"d":"0.998"},{"v":0.9983980758933196,"d":"0.998"},{"v":0.997996991973906,"d":"0.998"},{"v":0.997996991973906,"d":"0.998"},{"v":0.9983980758933196,"d":"0.998"},{"v":0.9983980758933196,"d":"0.998"},{"v":0.9971940979476123,"d":"0.997"},{"v":0.9935690150979052,"d":"0.994"},{"v":0.9903299812191476,"d":"0.990"},{"v":0.9842135845590527,"d":"0.984"},{"v":0.9713889959815001,"d":"0.971"},{"v":0.9671974234850909,"d":"0.967"},{"v":0.9458182747718376,"d":"0.946"},{"v":0.9100197891323273,"d":"0.910"},{"v":0.8365116420730185,"d":"0.837"},{"v":0.7578582832551991,"d":"0.758"},{"v":0.3,"d":"0.300"}," "," "," "," "," "," "," "," "," ",null,2,1,3.2,2.3,3,4.46,417,415,566,0.43,0.66,8.1,8.8,56,0.232,390,1,1.8,1.67352,1.67855,1.68449,1.69258,1.69371,1.69888,1.70647,1.71031,1.71141,1.71245,1.71715,1.71736,{"v":1.7231,"d":"1.72310"},1.73462,{"v":1.7361,"d":"1.73610"},1.74916,1.76201,{"v":1.7858,"d":"1.78580"},{"$nulls":5},0.024307,0.024687,0.2127,0.4705,0.2899,0.2364,0.5983,0.9791,0.2094,0.5078,0.2409,0.2327,0.5292,{"v":0.964,"d":"0.9640"},{"v":-1.8E-3,"d":"-0.0018"},-0.0012,0.0009,0.0042,0.0307,"717295.446","lead containing glass type","2016-07-13",2," "," "," "," "]
["SF10",1.72825,{"v":1.7343,"d":"1.73430"},28.41,28.19,"41/37",{"v":1.61625977,"d":"1.61625977E+00"},{"v":0.259229334,"d":"2.59229334E-01"},{"v":1.07762317,"d":"1.07762317E+00"},{"v":0.0127534559,"d":"1.27534559E-02"},{"v":0.0581983954,"d":"5.81983954E-02"},{"v":116.60768,"d":"1.16607680E+02"},{"v":5.31E-6,"d":"5.31E-06"},{"v":1.59E-8,"d":"1.59E-08"},{"v":-4.07e-11,"d":"-4.07E-11"},{"v":1.28E-6,"d":"1.28E-06"},{"v":1.32E-9,"d":"1.32E-09"},{"v":0.27,"d":"2.70E-01"},{"v":4.8,"d":"4.80"},{"v":7.3,"d":"7.30"},{"v":10.3,"d":"10.30"},{"v":2.5,"d":"2.50"},{"v":4.9,"d":"4.90"},{"v":7.9,"d":"7.90"},{"v":5.3,"d":"5.30"},{"v":8.1,"d":"8.10"},{"v":11.6,"d":"11.60"},{"v":3.8,"d":"3.80"},{"v":6.6,"d":"6.60"},{"v":10,"d":"10.00"},{"v":5.6,"d":"5.60"},{"v":8.6,"d":"8.60"},{"v":12.4,"d":"12.40"},{"v":4.4,"d":"4.40"},7.4,11.1,1.95,{"v":0.69,"d":"0.690"},{"v":0.76,"d":"0.760"},{"v":0.92,"d":"0.920"},0.987,0.997,0.995,0.993,0.993,0.995,0.995,0.989,0.978,0.961,{"v":0.92,"d":"0.920"},{"v":0.79,"d":"0.790"},{"v":0.69,"d":"0.690"},{"v":0.37,"d":"0.370"},{"v":0.06,"d":"0.060"}," "," "," "," "," "," "," "," "," "," "," "," ",{"v":0.8620642522214542,"d":"0.862"},{"v":0.8960359551643409,"d":"0.896"},{"v":0.9671974234850909,"d":"0.967"},{"v":0.9947795781926294,"d":"0.995"},{"v":0.9987989182686231,"d":"0.999"},{"v":0.997996991973906,"d":"0.998"},{"v":0.9971940979476123,"d":"0.997"},{"v":0.9971940979476123,"d":"0.997"},{"v":0.997996991973906,"d":"0.998"},{"v":0.997996991973906,"d":"0.998"},{"v":0.9955853942020696,"d":"0.996"},{"v":0.9911412286259386,"d":"0.991"},{"v":0.9842135845590527,"d":"0.984"},{"v":0.9671974234850909,"d":"0.967"},{"v":0.9100197891323273,"d":"0.910"},{"v":0.8620642522214542,"d":"0.862"},{"v":0.6718629455476419,"d":"0.672"},{"v":0.36,"d":"0.360"},{"v":0.08,"d":"0.080"},{"v":0.02,"d":"0.020"}," "," "," "," "," "," "," "," "," "," ",null,1,0,1,1.2,2,4.28,454,445,595,0.465,0.741,7.5,8.4,64,0.232,430,1,1.95,1.68218,{"v":1.6875,"d":"1.68750"},1.69378,1.70227,1.70345,1.70887,1.71681,1.72085,{"v":1.722,"d":"1.72200"},1.72309,1.72803,1.72825,{"v":1.7343,"d":"1.73430"},1.74648,1.74805,1.76198,1.77579,{"$nulls":6},0.025633,0.026051,0.2111,0.4674,0.2888,0.2361,0.6046,null,0.2077,0.5042,0.2399,0.2323,0.5346,null,-0.0012,-0.0017,0.0017,0.0085,null,"728284.428","lead containing glass type","2014-02-01",{"v":1.9459850494333255,"d":"1.9"}," "," "," "," "]
["SF11",1.78472,{"v":1.7919,"d":"1.79190"},25.76,25.55,"44/39",{"v":1.73848403,"d":"1.73848403E+00"},{"v":0.311168974,"d":"3.11168974E-01"},{"v":1.17490871,"d":"1.17490871E+00"},{"v":0.0136068604,"d":"1.36068604E-02"},{"v":0.0615960463,"d":"6.15960463E-02"},{"v":121.922711,"d":"1.21922711E+02"},{"v":1.12e-05,"d":"1.12E-05"},{"v":1.81E-8,"d":"1.81E-08"},{"v":-5.03e-11,"d":"-5.03E-11"},{"v":1.46E-6,"d":"1.46E-06"},{"v":1.58e-09,"d":"1.58E-09"},{"v":0.282,"d":"2.82E-01"},{"v":8.4,"d":"8.40"},{"v":11.7,"d":"11.70"},{"v":15.8,"d":"15.80"},{"v":6.1,"d":"6.10"},{"v":9.2,"d":"9.20"},{"v":13.3,"d":"13.30"},{"v":9.2,"d":"9.20"},{"v":12.9,"d":"12.90"},{"v":17.6,"d":"17.60"},{"v":7.7,"d":"7.70"},{"v":11.3,"d":"11.30"},{"v":16,"d":"16.00"},{"v":9.6,"d":"9.60"},{"v":13.6,"d":"13.60"},{"v":18.7,"d":"18.70"},{"v":8.4,"d":"8.40"},12.4,17.4,1.33,{"v":0.61,"d":"0.610"},{"v":0.7,"d":"0.700"},{"v":0.93,"d":"0.930"},0.982,0.997,0.993,0.991,0.991,0.991,0.989,0.976,{"v":0.94,"d":"0.940"},{"v":0.86,"d":"0.860"},{"v":0.7,"d":"0.700"},{"v":0.34,"d":"0.340"},{"v":0.2,"d":"0.200"},{"v":0.01,"d":"0.010"}," "," "," "," "," "," "," "," "," "," "," "," "," ",{"v":0.8206007961860093,"d":"0.821"},{"v":0.8670401643811234,"d":"0.867"},{"v":0.9713889959815001,"d":"0.971"},{"v":0.9927607423276096,"d":"0.993"},{"v":0.9987989182686231,"d":"0.999"},{"v":0.9971940979476123,"d":"0.997"},{"v":0.9963902330692814,"d":"0.996"},{"v":0.9963902330692814,"d":"0.996"},{"v":0.9963902330692814,"d":"0.996"},{"v":0.9955853942020696,"d":"0.996"},{"v":0.9903299812191476,"d":"0.990"},{"v":0.9755536124478463,"d":"0.976"},{"v":0.9414545972489001,"d":"0.941"},{"v":0.8670401643811234,"d":"0.867"},{"v":0.6495185618858332,"d":"0.650"},{"v":0.5253055608807534,"d":"0.525"},{"v":0.18,"d":"0.180"}," "," "," "," "," "," "," "," "," "," "," "," "," ",null,1,0,1,1.2,1,4.74,503,500,635,0.431,0.737,6.1,6.8,66,0.235,450,1,1.33,1.73294,1.73843,1.74506,1.75445,1.75579,{"v":1.762,"d":"1.76200"},1.77125,1.77599,1.77734,1.77862,1.78446,1.78472,{"v":1.7919,"d":"1.79190"},1.80645,1.80834,1.82518,1.84208,"","","","","","",0.030467,0.030997,0.2039,{"v":0.459,"d":"0.4590"},0.2866,0.2356,0.6147,"",0.2004,0.4949,{"v":0.238,"d":"0.2380"},0.2316,0.5433,"",{"v":-4.3E-3,"d":"-0.0043"},{"v":-0.004,"d":"-0.0040"},0.0029,0.0142,"","785258.474","lead containing","2014-02-01",{"v":1.7313720761996625,"d":"1.7"}]
["SF2",1.64769,1.65222,33.85,{"v":33.6,"d":"33.60"},"37/33",{"v":1.40301821,"d":"1.40301821E+00"},{"v":0.231767504,"d":"2.31767504E-01"},{"v":0.939056586,"d":"9.39056586E-01"},{"v":0.0105795466,"d":"1.05795466E-02"},{"v":0.0493226978,"d":"4.93226978E-02"},{"v":112.405955,"d":"1.12405955E+02"},{"v":1.1e-06,"d":"1.10E-06"},{"v":1.75e-08,"d":"1.75E-08"},-1.29E-11,{"v":1.08E-6,"d":"1.08E-06"},{"v":1.03E-9,"d":"1.03E-09"},{"v":0.249,"d":"2.49E-01"},{"v":2.3,"d":"2.30"},{"v":4,"d":"4.00"},{"v":6,"d":"6.00"},{"v":0.1,"d":"0.10"},{"v":1.8,"d":"1.80"},{"v":3.7,"d":"3.70"},{"v":2.7,"d":"2.70"},{"v":4.6,"d":"4.60"},{"v":6.9,"d":"6.90"},{"v":1.3,"d":"1.30"},{"v":3.2,"d":"3.20"},{"v":5.4,"d":"5.40"},{"v":3.1,"d":"3.10"},{"v":5.2,"d":"5.20"},{"v":7.6,"d":"7.60"},{"v":2,"d":"2.00"},4.1,6.4,2.62,{"v":0.62,"d":"0.620"},{"v":0.71,"d":"0.710"},{"v":0.88,"d":"0.880"},0.985,0.996,0.996,0.994,0.995,0.995,0.995,0.993,0.988,0.982,0.975,0.962,0.954,{"v":0.92,"d":"0.920"},{"v":0.87,"d":"0.870"},{"v":0.79,"d":"0.790"},{"v":0.72,"d":"0.720"},{"v":0.37,"d":"0.370"}," "," "," "," "," "," "," "," "," ",{"v":0.8259555500753953,"d":"0.826"},{"v":0.8719736062626093,"d":"0.872"},{"v":0.9501519606468252,"d":"0.950"},{"v":0.9939727818709905,"d":"0.994"},{"v":0.9983980758933196,"d":"0.998"},{"v":0.9983980758933196,"d":"0.998"},{"v":0.9975956661218525,"d":"0.998"},{"v":0.997996991973906,"d":"0.998"},{"v":0.997996991973906,"d":"0.998"},{"v":0.997996991973906,"d":"0.998"},{"v":0.9971940979476123,"d":"0.997"},{"v":0.9951826085378601,"d":"0.995"},{"v":0.9927607423276096,"d":"0.993"},{"v":0.9899239834517792,"d":"0.990"},{"v":0.9846231190057799,"d":"0.985"},{"v":0.9813396578389448,"d":"0.981"},{"v":0.9671974234850909,"d":"0.967"},{"v":0.9458182747718376,"d":"0.946"},{"v":0.9100197891323273,"d":"0.910"},{"v":0.8768655309731552,"d":"0.877"},{"v":0.6718629455476419,"d":"0.672"},{"v":0.11,"d":"0.110"}," "," "," "," "," "," "," "," ",null,1,0,2,2.3,2,3.86,441,428,600,0.498,0.735,8.4,9.2,55,0.227,410,2,2.62,1.61003,1.61494,1.62055,1.62766,1.62861,1.63289,1.63902,{"v":1.6421,"d":"1.64210"},1.64297,1.64379,1.64752,1.64769,1.65222,1.66123,1.66238,1.67249,1.68233,1.70027,{"$nulls":5},0.019135,0.019412,0.2233,0.4813,0.2923,0.2367,0.5886,0.9376,0.2201,0.5196,{"v":0.243,"d":"0.2430"},0.2334,0.5209,0.9242,-0.0009,-0.0005,0.0004,0.0017,0.0112,"648339.386","lead containing glass type, step 0.5 available","2014-02-01",{"v":1.9411622859898723,"d":"1.9"}," "," "," "," "]
["SF4",{"v":1.7552,"d":"1.75520"},1.76167,27.58,27.37,"40/35",{"v":1.61957826,"d":"1.61957826E+00"},{"v":0.339493189,"d":"3.39493189E-01"},{"v":1.02566931,"d":"1.02566931E+00"},{"v":0.0125502104,"d":"1.25502104E-02"},{"v":0.0544559822,"d":"5.44559822E-02"},{"v":117.652222,"d":"1.17652222E+02"},{"v":5.6e-06,"d":"5.60E-06"},{"v":1.7E-8,"d":"1.70E-08"},{"v":-5.27e-11,"d":"-5.27E-11"},{"v":1.54e-06,"d":"1.54E-06"},{"v":1.46e-09,"d":"1.46E-09"},{"v":0.266,"d":"2.66E-01"},{"v":5.1,"d":"5.10"},{"v":8.1,"d":"8.10"},{"v":11.8,"d":"11.80"},{"v":2.8,"d":"2.80"},{"v":5.7,"d":"5.70"},{"v":9.4,"d":"9.40"},{"v":5.7,"d":"5.70"},{"v":9.2,"d":"9.20"},{"v":13.3,"d":"13.30"},{"v":4.3,"d":"4.30"},{"v":7.7,"d":"7.70"},{"v":11.8,"d":"11.80"},{"v":6,"d":"6.00"},{"v":9.7,"d":"9.70"},{"v":14.2,"d":"14.20"},{"v":4.9,"d":"4.90"},8.5,13,1.36,{"v":0.66,"d":"0.660"},{"v":0.74,"d":"0.740"},{"v":0.91,"d":"0.910"},0.989,0.996,0.996,0.995,0.995,0.996,0.996,0.991,{"v":0.98,"d":"0.980"},0.967,{"v":0.95,"d":"0.950"},{"v":0.91,"d":"0.910"},{"v":0.89,"d":"0.890"},{"v":0.82,"d":"0.820"},{"v":0.69,"d":"0.690"},{"v":0.45,"d":"0.450"},{"v":0.28,"d":"0.280"}," "," "," "," "," "," "," "," "," "," ",{"v":0.8468716102451239,"d":"0.847"},{"v":0.8865284716052917,"d":"0.887"},{"v":0.9629784246075759,"d":"0.963"},{"v":0.9955853942020696,"d":"0.996"},{"v":0.9983980758933196,"d":"0.998"},{"v":0.9983980758933196,"d":"0.998"},{"v":0.997996991973906,"d":"0.998"},{"v":0.997996991973906,"d":"0.998"},{"v":0.9983980758933196,"d":"0.998"},{"v":0.9983980758933196,"d":"0.998"},{"v":0.9963902330692814,"d":"0.996"},{"v":0.99195148124666,"d":"0.992"},{"v":0.986666969495042,"d":"0.987"},{"v":0.9796917302662298,"d":"0.980"},{"v":0.9629784246075759,"d":"0.963"},{"v":0.9544561983452209,"d":"0.954"},{"v":0.9236885091455962,"d":"0.924"},{"v":0.8620642522214542,"d":"0.862"},{"v":0.7265826204502337,"d":"0.727"},{"v":0.6009844187491662,"d":"0.601"},{"v":0.09,"d":"0.090"}," "," "," "," "," "," "," "," "," ",null,1,2,4.3,2.3,3.3,4.79,420,415,552,0.41,0.65,8,8.9,56,0.241,390,1,1.36,1.70789,1.71294,1.71904,1.72765,1.72888,1.73456,{"v":1.743,"d":"1.74300"},{"v":1.7473,"d":"1.74730"},1.74853,1.74969,1.75496,{"v":1.7552,"d":"1.75520"},1.76167,1.77468,1.77636,1.79121,1.80589,{"v":1.8333,"d":"1.83330"},{"$nulls":5},0.027383,0.027829,0.2076,{"v":0.465,"d":"0.4650"},0.2886,0.2361,0.6036,1.0012,0.2042,0.5018,0.2398,0.2323,0.5337,0.9851,-0.0032,-0.0022,{"v":1.4E-3,"d":"0.0014"},0.0062,0.0443,"755276.479","lead containing glass type","2014-02-01",{"v":1.948396431155052,"d":"1.9"}," "," "," "," "]
["SF5",{"v":1.6727,"d":"1.67270"},1.67764,32.21,31.97,"37/33",{"v":1.46141885,"d":"1.46141885E+00"},{"v":0.247713019,"d":"2.47713019E-01"},{"v":0.949995832,"d":"9.49995832E-01"},{"v":0.0111826126,"d":"1.11826126E-02"},{"v":0.0508594669,"d":"5.08594669E-02"},{"v":112.041888,"d":"1.12041888E+02"},{"v":2.59e-06,"d":"2.59E-06"},{"v":1.76e-08,"d":"1.76E-08"},-2.03E-11,{"v":1.17E-6,"d":"1.17E-06"},{"v":1.09E-9,"d":"1.09E-09"},{"v":0.255,"d":"2.55E-01"},{"v":3.1,"d":"3.10"},{"v":5.1,"d":"5.10"},{"v":7.4,"d":"7.40"},{"v":0.9,"d":"0.90"},{"v":2.8,"d":"2.80"},{"v":5.1,"d":"5.10"},{"v":3.5,"d":"3.50"},{"v":5.8,"d":"5.80"},{"v":8.4,"d":"8.40"},{"v":2.1,"d":"2.10"},{"v":4.4,"d":"4.40"},{"v":6.9,"d":"6.90"},{"v":3.9,"d":"3.90"},{"v":6.4,"d":"6.40"},{"v":9.2,"d":"9.20"},{"v":2.8,"d":"2.80"},5.2,8,2.28,{"v":0.66,"d":"0.660"},{"v":0.74,"d":"0.740"},{"v":0.9,"d":"0.900"},0.987,0.996,0.996,0.995,0.995,0.996,0.996,0.993,0.988,0.982,0.973,0.959,{"v":0.95,"d":"0.950"},{"v":0.92,"d":"0.920"},{"v":0.88,"d":"0.880"},{"v":0.8,"d":"0.800"},{"v":0.73,"d":"0.730"},{"v":0.31,"d":"0.310"}," "," "," "," "," "," "," "," "," ",{"v":0.8468716102451239,"d":"0.847"},{"v":0.8865284716052917,"d":"0.887"},{"v":0.9587315155141827,"d":"0.959"},{"v":0.9947795781926294,"d":"0.995"},{"v":0.9983980758933196,"d":"0.998"},{"v":0.9983980758933196,"d":"0.998"},{"v":0.997996991973906,"d":"0.998"},{"v":0.997996991973906,"d":"0.998"},{"v":0.9983980758933196,"d":"0.998"},{"v":0.9983980758933196,"d":"0.998"},{"v":0.9971940979476123,"d":"0.997"},{"v":0.9951826085378601,"d":"0.995"},{"v":0.9927607423276096,"d":"0.993"},{"v":0.9891112377411829,"d":"0.989"},{"v":0.9833937479214367,"d":"0.983"},{"v":0.9796917302662298,"d":"0.980"},{"v":0.9671974234850909,"d":"0.967"},{"v":0.9501519606468252,"d":"0.950"},{"v":0.9146101038546527,"d":"0.915"},{"v":0.8817168573422499,"d":"0.882"},{"v":0.6259572552252427,"d":"0.626"},{"v":0.2,"d":"0.200"}," "," "," "," "," "," "," "," ",null,1,1,2,2.3,3,4.07,425,421,580,0.47,0.69,8.2,9,56,0.233,410,2,2.28,1.63289,1.63785,1.64359,1.65104,1.65206,1.65664,1.66327,1.66661,1.66756,1.66846,1.67252,{"v":1.6727,"d":"1.67270"},1.67764,{"v":1.6875,"d":"1.68750"},1.68876,1.69986,1.71069,1.73056,{"$nulls":5},0.020885,0.021195,0.2194,0.4775,0.2915,0.2366,0.5919,0.9513,0.2162,0.5153,0.2423,0.2331,0.5237,0.9374,{"v":-1E-3,"d":"-0.0010"},-0.0005,0.0005,{"v":2.3E-3,"d":"0.0023"},{"v":0.016,"d":"0.0160"},"673322.407","lead containing glass type","2016-07-13",{"v":1.78201109235592,"d":"1.8"}," "," "," "," "]
["SF56A",{"v":1.7847,"d":"1.78470"},{"v":1.7918,"d":"1.79180"},26.08,25.87,"42/37",{"v":1.70579259,"d":"1.70579259E+00"},{"v":0.344223052,"d":"3.44223052E-01"},{"v":1.09601828,"d":"1.09601828E+00"},{"v":0.0133874699,"d":"1.33874699E-02"},{"v":0.0579561608,"d":"5.79561608E-02"},{"v":121.616024,"d":"1.21616024E+02"},{"v":6.02E-6,"d":"6.02E-06"},{"v":1.7E-8,"d":"1.70E-08"},{"v":-2.61e-11,"d":"-2.61E-11"},{"v":1.63e-06,"d":"1.63E-06"},{"v":1.59e-09,"d":"1.59E-09"},{"v":0.269,"d":"2.69E-01"},{"v":5.6,"d":"5.60"},{"v":9,"d":"9.00"},{"v":13.1,"d":"13.10"},{"v":3.3,"d":"3.30"},{"v":6.6,"d":"6.60"},{"v":10.6,"d":"10.60"},{"v":6.2,"d":"6.20"},{"v":10,"d":"10.00"},{"v":14.7,"d":"14.70"},{"v":4.7,"d":"4.70"},{"v":8.5,"d":"8.50"},{"v":13.1,"d":"13.10"},{"v":6.6,"d":"6.60"},{"v":10.7,"d":"10.70"},{"v":15.8,"d":"15.80"},{"v":5.5,"d":"5.50"},9.5,14.5,{"v":1.1,"d":"1.10"},{"v":0.7,"d":"0.700"},{"v":0.76,"d":"0.760"},{"v":0.92,"d":"0.920"},0.989,0.997,0.995,0.993,0.994,0.994,0.994,0.989,0.974,{"v":0.95,"d":"0.950"},{"v":0.9,"d":"0.900"},{"v":0.76,"d":"0.760"},{"v":0.68,"d":"0.680"},{"v":0.41,"d":"0.410"},{"v":0.1,"d":"0.100"},{"v":0.01,"d":"0.010"}," "," "," "," "," "," "," "," "," "," "," ",{"v":0.8670401643811234,"d":"0.867"},{"v":0.8960359551643409,"d":"0.896"},{"v":0.9671974234850909,"d":"0.967"},{"v":0.9955853942020696,"d":"0.996"},{"v":0.9987989182686231,"d":"0.999"},{"v":0.997996991973906,"d":"0.998"},{"v":0.9971940979476123,"d":"0.997"},{"v":0.9975956661218525,"d":"0.998"},{"v":0.9975956661218525,"d":"0.998"},{"v":0.9975956661218525,"d":"0.998"},{"v":0.9955853942020696,"d":"0.996"},{"v":0.989517735762683,"d":"0.990"},{"v":0.9796917302662298,"d":"0.980"},{"v":0.9587315155141827,"d":"0.959"},{"v":0.8960359551643409,"d":"0.896"},{"v":0.8570448806021906,"d":"0.857"},{"v":0.7000249878036358,"d":"0.700"},{"v":0.39810717055349726,"d":"0.398"},{"v":0.12,"d":"0.120"},{"v":0.04,"d":"0.040"}," "," "," "," "," "," "," "," "," "," ",null,1,1,3.2,2.2,3.2,4.92,429,426,556,0.4,0.69,7.9,8.8,57,0.239,380,1,1.1,1.73406,1.73925,1.74559,1.75473,1.75606,{"v":1.7622,"d":"1.76220"},1.77136,1.77605,{"v":1.7774,"d":"1.77740"},1.77866,1.78444,{"v":1.7847,"d":"1.78470"},{"v":1.7918,"d":"1.79180"},1.80615,{"v":1.808,"d":"1.80800"},1.82449,1.84092,{"$nulls":6},0.030092,0.030603,{"v":0.204,"d":"0.2040"},0.4605,0.2874,0.2359,0.6098,null,0.2006,0.4967,0.2387,0.2319,{"v":0.539,"d":"0.5390"},null,-0.0042,-0.0032,0.0021,0.0098,null,"785261.492","lead containing glass type","2014-02-01",{"v":2.693513383168556,"d":"2.7"}," "," "," "," "]
["SF57",1.84666,1.85504,23.83,23.64,"40/37*",{"v":1.81651371,"d":"1.81651371E+00"},{"v":0.428893641,"d":"4.28893641E-01"},{"v":1.07186278,"d":"1.07186278E+00"},{"v":0.0143704198,"d":"1.43704198E-02"},{"v":0.0592801172,"d":"5.92801172E-02"},{"v":121.419942,"d":"1.21419942E+02"},{"v":7.26e-06,"d":"7.26E-06"},{"v":1.88E-8,"d":"1.88E-08"},{"v":-5.14e-11,"d":"-5.14E-11"},{"v":1.96e-06,"d":"1.96E-06"},{"v":1.79E-9,"d":"1.79E-09"},{"v":0.276,"d":"2.76E-01"},{"v":6.6,"d":"6.60"},{"v":11.1,"d":"11.10"},{"v":16.7,"d":"16.70"},{"v":4.2,"d":"4.20"},{"v":8.6,"d":"8.60"},{"v":14.1,"d":"14.10"},{"v":7.6,"d":"7.60"},{"v":12.5,"d":"12.50"},{"v":18.9,"d":"18.90"},{"v":6,"d":"6.00"},{"v":10.9,"d":"10.90"},{"v":17.2,"d":"17.20"},{"v":8,"d":"8.00"},{"v":13.4,"d":"13.40"},{"v":20.1,"d":"20.10"},{"v":6.8,"d":"6.80"},12.1,18.8,0.02,{"v":0.75,"d":"0.750"},{"v":0.79,"d":"0.790"},{"v":0.93,"d":"0.930"},0.991,0.997,0.996,0.994,0.994,0.994,0.994,0.986,0.968,{"v":0.93,"d":"0.930"},{"v":0.86,"d":"0.860"},{"v":0.73,"d":"0.730"},{"v":0.66,"d":"0.660"},{"v":0.45,"d":"0.450"},0.198,{"v":0.01,"d":"0.010"}," "," "," "," "," "," "," "," "," "," "," ",{"v":0.8913012289830017,"d":"0.891"},{"v":0.9100197891323273,"d":"0.910"},{"v":0.9713889959815001,"d":"0.971"},{"v":0.9963902330692814,"d":"0.996"},{"v":0.9987989182686231,"d":"0.999"},{"v":0.9983980758933196,"d":"0.998"},{"v":0.9975956661218525,"d":"0.998"},{"v":0.9975956661218525,"d":"0.998"},{"v":0.9975956661218525,"d":"0.998"},{"v":0.9975956661218525,"d":"0.998"},{"v":0.9943763027696106,"d":"0.994"},{"v":0.9870749781969111,"d":"0.987"},{"v":0.9713889959815001,"d":"0.971"},{"v":0.9414545972489001,"d":"0.941"},{"v":0.8817168573422499,"d":"0.882"},{"v":0.8468716102451239,"d":"0.847"},{"v":0.7265826204502337,"d":"0.727"},{"v":0.5231980011308313,"d":"0.523"},{"v":0.16,"d":"0.160"},{"v":0.04,"d":"0.040"}," "," "," "," "," "," "," "," "," "," ",null,2,5,52.3,2.3,4.3,5.51,414,414,507,0.36,0.62,8.3,9.2,54,0.248,350,1,0.02,1.79026,1.79539,1.80187,1.81185,1.81335,1.82038,1.83102,{"v":1.8365,"d":"1.83650"},1.83808,1.83957,1.84636,1.84666,1.85504,1.87204,1.87425,1.89393,1.91366,{"$nulls":6},0.035536,0.036166,0.1976,0.4539,0.2859,0.2356,{"v":0.616,"d":"0.6160"},null,0.1942,0.4895,0.2373,0.2315,0.5443,null,-0.0065,-0.0046,0.0026,0.0123,null,"847238.551","lead containing glass type, suitable for precision molding","2018-02-21",{"v":2.565710151917049,"d":"2.6"},1,6,449,344]
["SF57HTultra",1.84666,1.85504,23.83,23.64,"39/36*",{"v":1.81651371,"d":"1.81651371E+00"},{"v":0.428893641,"d":"4.28893641E-01"},{"v":1.07186278,"d":"1.07186278E+00"},{"v":0.0143704198,"d":"1.43704198E-02"},{"v":0.0592801172,"d":"5.92801172E-02"},{"v":121.419942,"d":"1.21419942E+02"},{"v":7.26e-06,"d":"7.26E-06"},{"v":1.88E-8,"d":"1.88E-08"},{"v":-5.14e-11,"d":"-5.14E-11"},{"v":1.96e-06,"d":"1.96E-06"},{"v":1.79E-9,"d":"1.79E-09"},{"v":0.276,"d":"2.76E-01"},{"v":6.6,"d":"6.60"},{"v":11.1,"d":"11.10"},{"v":16.7,"d":"16.70"},{"v":4.2,"d":"4.20"},{"v":8.6,"d":"8.60"},{"v":14.1,"d":"14.10"},{"v":7.6,"d":"7.60"},{"v":12.5,"d":"12.50"},{"v":18.9,"d":"18.90"},{"v":6,"d":"6.00"},{"v":10.9,"d":"10.90"},{"v":17.2,"d":"17.20"},{"v":8,"d":"8.00"},{"v":13.4,"d":"13.40"},{"v":20.1,"d":"20.10"},{"v":6.8,"d":"6.80"},12.1,18.8,0.02,0.798,0.835,{"v":0.9510000000000001,"d":"0.951"},0.994,0.999,0.998,0.997,0.997,0.997,0.997,{"v":0.99,"d":"0.990"},0.978,0.962,{"v":0.93,"d":"0.930"},{"v":0.86,"d":"0.860"},{"v":0.82,"d":"0.820"},{"v":0.63,"d":"0.630"},0.304,0.029," "," "," "," "," "," "," "," "," "," "," ",{"v":0.9136948068771211,"d":"0.914"},{"v":0.9304104727577991,"d":"0.930"},{"v":0.9801041018567548,"d":"0.980"},{"v":0.9975956661218525,"d":"0.998"},0.999,{"v":0.9991995194873334,"d":"0.999"},{"v":0.9987989182686231,"d":"0.999"},{"v":0.9987989182686231,"d":"0.999"},{"v":0.9987989182686231,"d":"0.999"},{"v":0.9987989182686231,"d":"0.999"},{"v":0.9959879355809816,"d":"0.996"},{"v":0.9911412286259386,"d":"0.991"},{"v":0.9846231190057799,"d":"0.985"},{"v":0.9713889959815001,"d":"0.971"},{"v":0.9414545972489001,"d":"0.941"},{"v":0.9236885091455962,"d":"0.924"},{"v":0.8312587308087805,"d":"0.831"},{"v":0.6210827016037588,"d":"0.621"},{"v":0.25,"d":"0.250"},{"v":0.1,"d":"0.100"}," "," "," "," "," "," "," "," "," "," ",null,2,5,52.3,2.3,4.3,5.51,414,414,507,0.36,0.62,8.3,9.2,54,0.248,350,1,0.02,1.79026,1.79539,1.80187,1.81185,1.81335,1.82038,1.83102,{"v":1.8365,"d":"1.83650"},1.83808,1.83957,1.84636,1.84666,1.85504,1.87204,1.87425,1.89393,1.91366,{"$nulls":6},0.035536,0.036166,0.1976,0.4539,0.2859,0.2356,{"v":0.616,"d":"0.6160"},null,0.1942,0.4895,0.2373,0.2315,0.5443,null,-0.0065,-0.0046,0.0026,0.0123,null,"847238.551","lead containing glass type, suitable for precision molding, step 0.5 available","2018-02-21","",1,6,449,344]
["SF6",1.80518,1.81265,25.43,25.24,"42/36",{"v":1.72448482,"d":"1.72448482E+00"},{"v":0.390104889,"d":"3.90104889E-01"},{"v":1.04572858,"d":"1.04572858E+00"},{"v":0.0134871947,"d":"1.34871947E-02"},{"v":0.0569318095,"d":"5.69318095E-02"},{"v":118.557185,"d":"1.18557185E+02"},{"v":6.69e-06,"d":"6.69E-06"},{"v":1.78e-08,"d":"1.78E-08"},{"v":-3.36e-11,"d":"-3.36E-11"},{"v":1.77E-6,"d":"1.77E-06"},{"v":1.7e-09,"d":"1.70E-09"},{"v":0.269,"d":"2.69E-01"},{"v":6.1,"d":"6.10"},{"v":9.9,"d":"9.90"},{"v":14.5,"d":"14.50"},{"v":3.7,"d":"3.70"},{"v":7.4,"d":"7.40"},{"v":11.9,"d":"11.90"},{"v":6.8,"d":"6.80"},{"v":11.1,"d":"11.10"},{"v":16.2,"d":"16.20"},{"v":5.3,"d":"5.30"},{"v":9.5,"d":"9.50"},{"v":14.6,"d":"14.60"},{"v":7.3,"d":"7.30"},{"v":11.8,"d":"11.80"},{"v":17.4,"d":"17.40"},{"v":6.1,"d":"6.10"},10.6,16.1,0.65,{"v":0.74,"d":"0.740"},{"v":0.79,"d":"0.790"},{"v":0.93,"d":"0.930"},0.991,0.999,{"v":0.9965,"d":"0.997"},{"v":0.9954999999999999,"d":"0.996"},{"v":0.9954,"d":"0.995"},{"v":0.9964,"d":"0.996"},0.996,0.991,0.978,0.955,{"v":0.92,"d":"0.920"},{"v":0.84,"d":"0.840"},{"v":0.8,"d":"0.800"},{"v":0.66,"d":"0.660"},{"v":0.44,"d":"0.440"},{"v":0.13,"d":"0.130"},{"v":0.03,"d":"0.030"}," "," "," "," "," "," "," "," "," "," ",0.887,{"v":0.91,"d":"0.910"},0.971,0.996,0.999,0.999,0.998,0.998,0.999,0.998,0.996,0.991,0.982,0.967,0.933,0.915,0.847,{"v":0.72,"d":"0.720"},0.442,0.246," "," "," "," "," "," "," "," "," "," ",null,2,3,51.3,2.3,3.3,5.18,423,410,538,0.389,0.673,8.1,9,55,0.244,370,1,0.65,1.75302,1.75813,1.76444,{"v":1.7738,"d":"1.77380"},1.77517,1.78157,1.79117,1.79609,{"v":1.7975,"d":"1.79750"},1.79884,1.80491,1.80518,1.81265,1.82775,{"v":1.8297,"d":"1.82970"},1.84707,1.86436,1.89703,{"$nulls":5},{"v":0.03166,"d":"0.031660"},0.032201,{"v":0.202,"d":"0.2020"},0.4588,0.2871,0.2359,0.6102,1.0316,0.1986,{"v":0.495,"d":"0.4950"},0.2384,0.2319,0.5393,1.0143,-0.0048,{"v":-3.3E-3,"d":"-0.0033"},{"v":2E-3,"d":"0.0020"},0.0092,0.0669,"805254.518","lead containing glass type","2014-02-01",{"v":1.938750904268146,"d":"1.9"},null," "," "," "]
["SF6HT",1.80518,1.81265,25.43,25.24,"41/36",{"v":1.72448482,"d":"1.72448482E+00"},{"v":0.390104889,"d":"3.90104889E-01"},{"v":1.04572858,"d":"1.04572858E+00"},{"v":0.0134871947,"d":"1.34871947E-02"},{"v":0.0569318095,"d":"5.69318095E-02"},{"v":118.557185,"d":"1.18557185E+02"},{"v":6.69e-06,"d":"6.69E-06"},{"v":1.78e-08,"d":"1.78E-08"},{"v":-3.36e-11,"d":"-3.36E-11"},{"v":1.77E-6,"d":"1.77E-06"},{"v":1.7e-09,"d":"1.70E-09"},{"v":0.269,"d":"2.69E-01"},{"v":6.1,"d":"6.10"},{"v":9.9,"d":"9.90"},{"v":14.5,"d":"14.50"},{"v":3.7,"d":"3.70"},{"v":7.4,"d":"7.40"},{"v":11.9,"d":"11.90"},{"v":6.8,"d":"6.80"},{"v":11.1,"d":"11.10"},{"v":16.2,"d":"16.20"},{"v":5.3,"d":"5.30"},{"v":9.5,"d":"9.50"},{"v":14.6,"d":"14.60"},{"v":7.3,"d":"7.30"},{"v":11.8,"d":"11.80"},{"v":17.4,"d":"17.40"},{"v":6.1,"d":"6.10"},10.6,16.1,0.65,{"v":0.74,"d":"0.740"},{"v":0.79,"d":"0.790"},{"v":0.93,"d":"0.930"},0.991,0.999,{"v":0.9965,"d":"0.997"},{"v":0.9954999999999999,"d":"0.996"},{"v":0.9954,"d":"0.995"},{"v":0.9964,"d":"0.996"},0.996,{"v":0.9914,"d":"0.991"},0.981,0.967,0.943,{"v":0.89,"d":"0.890"},{"v":0.86,"d":"0.860"},{"v":0.75,"d":"0.750"},{"v":0.52,"d":"0.520"},{"v":0.18,"d":"0.180"},{"v":0.05,"d":"0.050"}," "," "," "," "," "," "," "," "," "," ",0.887,{"v":0.91,"d":"0.910"},0.971,0.996,0.999,0.999,0.998,0.998,0.999,0.998,0.996,0.992,0.987,0.977,0.954,0.941,0.891,{"v":0.77,"d":"0.770"},0.504,0.302," "," "," "," "," "," "," "," "," "," ",null,2,3,51.3,2.3,3.3,5.18,423,410,538,0.389,0.673,8.1,9,55,0.244,370,1,0.65,1.75302,1.75813,1.76444,{"v":1.7738,"d":"1.77380"},1.77517,1.78157,1.79117,1.79609,{"v":1.7975,"d":"1.79750"},1.79884,1.80491,1.80518,1.81265,1.82775,{"v":1.8297,"d":"1.82970"},1.84707,1.86436,1.89703,{"$nulls":5},{"v":0.03166,"d":"0.031660"},0.032201,{"v":0.202,"d":"0.2020"},0.4588,0.2871,0.2359,0.6102,1.0316,0.1986,{"v":0.495,"d":"0.4950"},0.2384,0.2319,0.5393,1.0143,-0.0048,{"v":-3.3E-3,"d":"-0.0033"},{"v":2E-3,"d":"0.0020"},0.0092,0.0669,"805254.518","lead containing glass type","2014-02-01",""," "," "," "," "]