## QCBBAR.XLS
DataType | 1 |  |  | Use with BBAR 450-750.faw
Wave (nm) | % Refl | % Trns
450 | 0.25567 | 99.7443
460 | 0.15037 | 99.8496 | Average | 0.18507
470 | 0.13665 | 99.8633 | Maximum | 0.3179
480 | 0.15696 | 99.843
490 | 0.18088 | 99.8191 | Passed | TRUE
500 | 0.1959 | 99.8041
510 | 0.19989 | 99.8001 | Yield | 100
520 | 0.19578 | 99.8042
530 | 0.18806 | 99.8119
540 | 0.18082 | 99.8192
550 | 0.17677 | 99.8232
560 | 0.17704 | 99.823
570 | 0.18138 | 99.8186
580 | 0.18851 | 99.8115
590 | 0.19664 | 99.8034
600 | 0.20384 | 99.7962
610 | 0.20838 | 99.7916
620 | 0.209 | 99.791
630 | 0.20507 | 99.7949
640 | 0.19661 | 99.8034
650 | 0.18433 | 99.8157
660 | 0.16956 | 99.8304
670 | 0.15415 | 99.8458
680 | 0.1404 | 99.8596
690 | 0.13089 | 99.8691
700 | 0.12839 | 99.8716
710 | 0.13575 | 99.8642
720 | 0.1558 | 99.8442
730 | 0.19122 | 99.8088
740 | 0.24451 | 99.7555
750 | 0.3179 | 99.6821
605 | 0.20847 | 99.7915
610 | 0.20985 | 99.7901
615 | 0.2103 | 99.7897
620 | 0.20971 | 99.7903
625 | 0.20801 | 99.792
630 | 0.20519 | 99.7948
635 | 0.20127 | 99.7987
640 | 0.1963 | 99.8037
645 | 0.19039 | 99.8096
650 | 0.18369 | 99.8163
655 | 0.17635 | 99.8236
660 | 0.1686 | 99.8314
665 | 0.16068 | 99.8393
670 | 0.15285 | 99.8472
675 | 0.1454 | 99.8546
680 | 0.13863 | 99.8614
685 | 0.13289 | 99.8671
690 | 0.12849 | 99.8715
695 | 0.1258 | 99.8742
700 | 0.12515 | 99.8749
705 | 0.1269 | 99.8731
710 | 0.13141 | 99.8686
715 | 0.13902 | 99.861
720 | 0.15006 | 99.8499
725 | 0.16488 | 99.8351
730 | 0.18379 | 99.8162
735 | 0.20709 | 99.7929
740 | 0.23508 | 99.7649
745 | 0.26801 | 99.732
750 | 0.30615 | 99.6938