## Schott Glass
Sample program (N-BK7) for transferring Schott optical glass data sheet values to FilmStar
© FTG Software 2011
1. Copy W, t, Coeff from Schott PDF Data Sheet. Use Excel Data…Text to Columns to parse
2. Wave, n, t values can be pasted directly into FilmStar INDEX Index Table
Wave | n | t (10 mm) |  | Coefficients
2500 | #VALUE! | 0.665 | B1 | 1.03961212
2325 | #VALUE! | 0.793 | B2 | 0.231792344
1970 | #VALUE! | 0.933 | B3 | 1.01046945
1530 | #VALUE! | 0.992 | C1 | 0.00600069867
1060 | #VALUE! | 0.999 | C2 | 0.0200179144
700 | #VALUE! | 0.998 | C3 | 103.560653
660 | #VALUE! | 0.998
620 | #VALUE! | 0.998
580 | #VALUE! | 0.998
546 | #VALUE! | 0.998
500 | #VALUE! | 0.998
460 | #VALUE! | 0.997
436 | #VALUE! | 0.997
420 | #VALUE! | 0.997
405 | #VALUE! | 0.997
400 | #VALUE! | 0.997
390 | #VALUE! | 0.996
380 | #VALUE! | 0.993
370 | #VALUE! | 0.991
365 | #VALUE! | 0.988
350 | #VALUE! | 0.967
334 | #VALUE! | 0.905
320 | #VALUE! | 0.77
310 | #VALUE! | 0.574
300 | #VALUE! | 0.292